## contents
sheet | description | rows | columns
info | provenance, conditions, definitions, key results, caveats | 42 | parameter, value
FIG3_CV_families | Fig 3 - C-V traces, device-7, six checkpoints | 1104 | device, cycles, N_cycles, branch, Vg_V, C_pF
FIG4a_five_devices | Fig 4(a) - window vs cycles, five devices | 31 | device, N_cycles, dV_hyst_V
FIG4b_zero_crossings | Fig 4(b) - zero-crossing cycle count | 5 | device, zero_crossing_cycles
FIG4c_flanks | Fig 4(c) - flatband and threshold flanks | 13 | device, cycles, N_cycles, dV_flatband_V, dV_threshold_V
FIG4d_amplitude | Fig 4(d) - window vs sweep amplitude at 1 MHz | 52 | device, cycles, N_cycles, amp_V, dV_flatband_V, loss_D
FIG5a_dispersion | Fig 5(a) - window vs frequency | 91 | device, cycles, N_cycles, freq_Hz, dV_flatband_V, loss_D
FIG5b_debye_fits | Fig 5(b) - fc and tau, with reliability flag | 5 | device, N_cycles, fc_kHz, tau_us, n_points, reliable
FIG5c_PLC_control | Fig 5(c) - PLC 1 vs PLC 10 | 11 | device, N_cycles, dV_PLC1_V, dV_PLC10_V, sign_preserved
FIG6a_Cacc | Fig 6(a) - accumulation capacitance | 13 | device, cycles, N_cycles, Cacc_pF
FIG6b_loss_spectra | Fig 6(b) - loss tangent vs frequency | 91 | device, cycles, N_cycles, freq_Hz, loss_D
FIG6c_conduction | Fig 6(c) - accumulation conductance vs cycling | 26 | device, cycles, N_cycles, freq_Hz, G_acc_uS
FIG7ab_decoupling | Fig 7(a,b) - normalised window and eta, five devices | 31 | device, N_cycles, dV_hyst_V, dV_normalised, ideal_window_V, eta_pct
FIG7_reference_P2r | Fig 7 - common reference polarization | 7 | N_cycles, P2r_uCcm2, P2r_normalised, ideal_window_V, source
FIG2_ferroelectric | Fig 2 - 2Pr, Vc, Ec, imprint, switching currents | 7 | cycles, N_cycles, P2r_uCcm2, Vc_V, Ec_MVcm, Vimp_mV, Isw_pos_uA, Isw_neg_uA, Ins_uA
FIG8a_transfer_curves | Fig 8(a) - ID-VG traces | 972 | cycles, N_cycles, state, Vg_V, Id_A
FIG8b_Vth_states | Fig 8(b) - Vth of both states | 6 | cycles, N_cycles, Vth_program_V, Vth_erase_V, dVth_V, on_off_ratio
FIG8c_criteria | Fig 8(c) - dVth at five current criteria | 30 | criterion_A, cycles, N_cycles, dVth_V
FIG7c_transistor_vs_CV | Fig 7(c) - normalised transistor window | 6 | N_cycles, dVth_V, dVth_normalised
TABLE1_window_all_devices | Table I - window, five devices | 7 | N_cycles, device-1, device-2, device-3, device-6, device-7
TABLE2_eta_all_devices | Table II - efficiency, five devices | 7 | N_cycles, device-1, device-2, device-3, device-6, device-7
TABLE3_switching | Table III - switching diagnostics | 7 | cycles, N_cycles, P2r_uCcm2, Vc_V, Ec_MVcm, Vimp_mV, Isw_pos_uA, Isw_neg_uA, Ins_uA
MASTER_dev6_dev7 | all sweeps, devices 6 and 7 | 143 | device, cycles, N_cycles, freq_Hz, amp_V, repeat, dV_flatband_V, dV_threshold_V, loss_D, Cacc_pF, G_acc_uS

## info
parameter | value
generated | 2026-09-08 18:40:47
manuscript | TED-2026-08-2206-R, revised
DEVICE PROVENANCE -- MUST BE STATED IN THE PAPER
device-1 | C-V, original submission
device-2, -3 | C-V at 100 kHz, +/-3 V, PLC 1 and 10
device-6, -7 | C-V, 7 frequencies x 4 amplitudes
PUND (2Pr, Vc, Vimp) | SEPARATE device, not devices 1-3 or 6-7
ID-VG | single device -- confirm which, and state it
MEASUREMENT
stack | TaN / Hf0.5Zr0.5O2 (10 nm) / SiO2 (0.85 nm) / p-Si
cycling | +/-5 V, 50 us
C-V | B1500A CMU, Cp-Rp, 20 mV AC
ID-VG | SPGU write, SMU read, Vth at Id = 1 uA, 60 s read delay
DEFINITIONS
dV_flatband | V_fwd - V_rev at 50% of (Cmax-Cmin), accumulation flank
dV_threshold | same criterion, inversion flank
dVth | Vth(erase) - Vth(program), same sign convention as dV_hyst
sign convention | positive = ferroelectric sense; negative = trapping sense
eta | dV_hyst / (2Pr/C_IL) using the COMMON reference 2Pr(N)
C_IL | 4.06 uF/cm^2
Debye | dV(f) = dV_inf - delta/(1+(f/fc)^2), fit f <= 500 kHz, D < 1.5
KEY RESULTS
zero crossings | 503, 871, 1117, 2136, 2422 cycles (five devices)
eta pristine | 15.9-16.5% (devices 2,3,6,7); 7.3% (device-1)
eta at 1e4 | -3.2 to -4.2% (all five devices)
PLC control | sign unchanged over a 10x integration-time change
fc pristine | 25.6 kHz (dev-6), 16.8 kHz (dev-7), 22-34 kHz (dev-1)
dVth | +0.581 V pristine -> -0.015 V at 1e4; reversal at 1-100 uA
EXCLUDED
cycles > 1e5 | excluded from all figures
I-V-t recovery | terminal currents do not balance in the erase state
5 nm HZO device | no resolvable window; excluded
CAVEATS TO STATE
FIG4d amplitude | 50%-of-range criterion moves between amplitudes;
report persistence of the reversal, not a trend in magnitude
FIG5b fc at 1e2 | 4-point fits, unreliable; shown as open symbols

## FIG3_CV_families
device | cycles | N_cycles | branch | Vg_V | C_pF
device-7 | pristine | 0.5 | forward | -3 | 165.283
device-7 | pristine | 0.5 | forward | -2.934 | 164.432
device-7 | pristine | 0.5 | forward | -2.868 | 163.647
device-7 | pristine | 0.5 | forward | -2.802 | 162.906
device-7 | pristine | 0.5 | forward | -2.736 | 162.172
device-7 | pristine | 0.5 | forward | -2.67 | 161.429
device-7 | pristine | 0.5 | forward | -2.604 | 160.672
device-7 | pristine | 0.5 | forward | -2.538 | 159.901
device-7 | pristine | 0.5 | forward | -2.473 | 159.139
device-7 | pristine | 0.5 | forward | -2.407 | 158.333
device-7 | pristine | 0.5 | forward | -2.341 | 157.47
device-7 | pristine | 0.5 | forward | -2.275 | 156.615
device-7 | pristine | 0.5 | forward | -2.209 | 155.688
device-7 | pristine | 0.5 | forward | -2.143 | 154.705
device-7 | pristine | 0.5 | forward | -2.077 | 153.693
device-7 | pristine | 0.5 | forward | -2.011 | 152.632
device-7 | pristine | 0.5 | forward | -1.945 | 151.52
device-7 | pristine | 0.5 | forward | -1.879 | 150.321
device-7 | pristine | 0.5 | forward | -1.813 | 149.091
device-7 | pristine | 0.5 | forward | -1.747 | 147.787
device-7 | pristine | 0.5 | forward | -1.681 | 146.401
device-7 | pristine | 0.5 | forward | -1.615 | 144.944
device-7 | pristine | 0.5 | forward | -1.549 | 143.402
device-7 | pristine | 0.5 | forward | -1.484 | 141.773
device-7 | pristine | 0.5 | forward | -1.418 | 139.98
device-7 | pristine | 0.5 | forward | -1.352 | 138.091
device-7 | pristine | 0.5 | forward | -1.286 | 136.044
device-7 | pristine | 0.5 | forward | -1.22 | 133.856
device-7 | pristine | 0.5 | forward | -1.154 | 131.451
device-7 | pristine | 0.5 | forward | -1.088 | 128.905
device-7 | pristine | 0.5 | forward | -1.022 | 126.157
device-7 | pristine | 0.5 | forward | -0.956 | 123.137
device-7 | pristine | 0.5 | forward | -0.89 | 119.921
device-7 | pristine | 0.5 | forward | -0.824 | 116.409
device-7 | pristine | 0.5 | forward | -0.758 | 112.619
device-7 | pristine | 0.5 | forward | -0.692 | 108.445
device-7 | pristine | 0.5 | forward | -0.626 | 103.992
device-7 | pristine | 0.5 | forward | -0.56 | 99.2079
device-7 | pristine | 0.5 | forward | -0.495 | 94.1459
device-7 | pristine | 0.5 | forward | -0.429 | 88.5303
device-7 | pristine | 0.5 | forward | -0.363 | 82.7048
device-7 | pristine | 0.5 | forward | -0.297 | 76.6313
device-7 | pristine | 0.5 | forward | -0.231 | 70.265
device-7 | pristine | 0.5 | forward | -0.165 | 63.9289
device-7 | pristine | 0.5 | forward | -0.099 | 57.7263
device-7 | pristine | 0.5 | forward | -0.033 | 51.7821
device-7 | pristine | 0.5 | forward | 0.033 | 46.4078
device-7 | pristine | 0.5 | forward | 0.099 | 42.1579
device-7 | pristine | 0.5 | forward | 0.165 | 39.3418
device-7 | pristine | 0.5 | forward | 0.231 | 37.8599
device-7 | pristine | 0.5 | forward | 0.297 | 37.8304
device-7 | pristine | 0.5 | forward | 0.363 | 39.0257
device-7 | pristine | 0.5 | forward | 0.429 | 41.2863
device-7 | pristine | 0.5 | forward | 0.495 | 44.6906
device-7 | pristine | 0.5 | forward | 0.56 | 48.7602
device-7 | pristine | 0.5 | forward | 0.626 | 53.2698
device-7 | pristine | 0.5 | forward | 0.692 | 58.2406
device-7 | pristine | 0.5 | forward | 0.758 | 63.8828
device-7 | pristine | 0.5 | forward | 0.824 | 69.9945
device-7 | pristine | 0.5 | forward | 0.89 | 76.859
device-7 | pristine | 0.5 | forward | 0.956 | 85.1755
device-7 | pristine | 0.5 | forward | 1.022 | 95.3878
device-7 | pristine | 0.5 | forward | 1.088 | 107.138
device-7 | pristine | 0.5 | forward | 1.154 | 119.266
device-7 | pristine | 0.5 | forward | 1.22 | 130.699
device-7 | pristine | 0.5 | forward | 1.286 | 139.63
device-7 | pristine | 0.5 | forward | 1.352 | 146.103
device-7 | pristine | 0.5 | forward | 1.418 | 150.982
device-7 | pristine | 0.5 | forward | 1.484 | 154.812
device-7 | pristine | 0.5 | forward | 1.549 | 157.744
device-7 | pristine | 0.5 | forward | 1.615 | 160.152
device-7 | pristine | 0.5 | forward | 1.681 | 162.115
device-7 | pristine | 0.5 | forward | 1.747 | 163.708
device-7 | pristine | 0.5 | forward | 1.813 | 164.946
device-7 | pristine | 0.5 | forward | 1.879 | 165.911
device-7 | pristine | 0.5 | forward | 1.945 | 166.675
device-7 | pristine | 0.5 | forward | 2.011 | 167.215
device-7 | pristine | 0.5 | forward | 2.077 | 167.589
device-7 | pristine | 0.5 | forward | 2.143 | 167.848
device-7 | pristine | 0.5 | forward | 2.209 | 167.987
device-7 | pristine | 0.5 | forward | 2.275 | 168.053
device-7 | pristine | 0.5 | forward | 2.341 | 168.062
device-7 | pristine | 0.5 | forward | 2.407 | 168.013
device-7 | pristine | 0.5 | forward | 2.473 | 167.93
device-7 | pristine | 0.5 | forward | 2.538 | 167.816
device-7 | pristine | 0.5 | forward | 2.604 | 167.681
device-7 | pristine | 0.5 | forward | 2.67 | 167.518
device-7 | pristine | 0.5 | forward | 2.736 | 167.337
device-7 | pristine | 0.5 | forward | 2.802 | 167.137
device-7 | pristine | 0.5 | forward | 2.868 | 166.913
device-7 | pristine | 0.5 | forward | 2.934 | 166.655
device-7 | pristine | 0.5 | forward | 3 | 166.301
device-7 | pristine | 0.5 | reverse | 3 | 165.986
device-7 | pristine | 0.5 | reverse | 2.934 | 166.145
device-7 | pristine | 0.5 | reverse | 2.868 | 166.314
device-7 | pristine | 0.5 | reverse | 2.802 | 166.492
device-7 | pristine | 0.5 | reverse | 2.736 | 166.65
device-7 | pristine | 0.5 | reverse | 2.67 | 166.807
device-7 | pristine | 0.5 | reverse | 2.604 | 166.925
device-7 | pristine | 0.5 | reverse | 2.538 | 167.043
device-7 | pristine | 0.5 | reverse | 2.473 | 167.14
device-7 | pristine | 0.5 | reverse | 2.407 | 167.209
device-7 | pristine | 0.5 | reverse | 2.341 | 167.294
device-7 | pristine | 0.5 | reverse | 2.275 | 167.344
device-7 | pristine | 0.5 | reverse | 2.209 | 167.393
device-7 | pristine | 0.5 | reverse | 2.143 | 167.427
device-7 | pristine | 0.5 | reverse | 2.077 | 167.456
device-7 | pristine | 0.5 | reverse | 2.011 | 167.466
device-7 | pristine | 0.5 | reverse | 1.945 | 167.468
device-7 | pristine | 0.5 | reverse | 1.879 | 167.445
device-7 | pristine | 0.5 | reverse | 1.813 | 167.427
device-7 | pristine | 0.5 | reverse | 1.747 | 167.387
device-7 | pristine | 0.5 | reverse | 1.681 | 167.349
device-7 | pristine | 0.5 | reverse | 1.615 | 167.296
device-7 | pristine | 0.5 | reverse | 1.549 | 167.255
device-7 | pristine | 0.5 | reverse | 1.484 | 167.18
device-7 | pristine | 0.5 | reverse | 1.418 | 167.108
device-7 | pristine | 0.5 | reverse | 1.352 | 167.035
device-7 | pristine | 0.5 | reverse | 1.286 | 166.938
device-7 | pristine | 0.5 | reverse | 1.22 | 166.856
device-7 | pristine | 0.5 | reverse | 1.154 | 166.767
device-7 | pristine | 0.5 | reverse | 1.088 | 166.657
device-7 | pristine | 0.5 | reverse | 1.022 | 166.557
device-7 | pristine | 0.5 | reverse | 0.956 | 166.446
device-7 | pristine | 0.5 | reverse | 0.89 | 166.324
device-7 | pristine | 0.5 | reverse | 0.824 | 166.213
device-7 | pristine | 0.5 | reverse | 0.758 | 166.091
device-7 | pristine | 0.5 | reverse | 0.692 | 165.953
device-7 | pristine | 0.5 | reverse | 0.626 | 165.815
device-7 | pristine | 0.5 | reverse | 0.56 | 165.685
device-7 | pristine | 0.5 | reverse | 0.495 | 165.565
device-7 | pristine | 0.5 | reverse | 0.429 | 165.397
device-7 | pristine | 0.5 | reverse | 0.363 | 165.268
device-7 | pristine | 0.5 | reverse | 0.297 | 165.122
device-7 | pristine | 0.5 | reverse | 0.231 | 164.952
device-7 | pristine | 0.5 | reverse | 0.165 | 164.795
device-7 | pristine | 0.5 | reverse | 0.099 | 164.639
device-7 | pristine | 0.5 | reverse | 0.033 | 164.461
device-7 | pristine | 0.5 | reverse | -0.033 | 164.272
device-7 | pristine | 0.5 | reverse | -0.099 | 164.099
device-7 | pristine | 0.5 | reverse | -0.165 | 163.907
device-7 | pristine | 0.5 | reverse | -0.231 | 163.687
device-7 | pristine | 0.5 | reverse | -0.297 | 163.455
device-7 | pristine | 0.5 | reverse | -0.363 | 163.195
device-7 | pristine | 0.5 | reverse | -0.429 | 162.885
device-7 | pristine | 0.5 | reverse | -0.495 | 162.543
device-7 | pristine | 0.5 | reverse | -0.56 | 162.136
device-7 | pristine | 0.5 | reverse | -0.626 | 161.545
device-7 | pristine | 0.5 | reverse | -0.692 | 160.716
device-7 | pristine | 0.5 | reverse | -0.758 | 159.37
device-7 | pristine | 0.5 | reverse | -0.824 | 157.178
device-7 | pristine | 0.5 | reverse | -0.89 | 153.636
device-7 | pristine | 0.5 | reverse | -0.956 | 147.997
device-7 | pristine | 0.5 | reverse | -1.022 | 138.755
device-7 | pristine | 0.5 | reverse | -1.088 | 124.284
device-7 | pristine | 0.5 | reverse | -1.154 | 104.7
device-7 | pristine | 0.5 | reverse | -1.22 | 88.9084
device-7 | pristine | 0.5 | reverse | -1.286 | 80.3046
device-7 | pristine | 0.5 | reverse | -1.352 | 89.6287
device-7 | pristine | 0.5 | reverse | -1.418 | 103.639
device-7 | pristine | 0.5 | reverse | -1.484 | 115.404
device-7 | pristine | 0.5 | reverse | -1.549 | 122.948
device-7 | pristine | 0.5 | reverse | -1.615 | 129.098
device-7 | pristine | 0.5 | reverse | -1.681 | 134.306
device-7 | pristine | 0.5 | reverse | -1.747 | 138.811
device-7 | pristine | 0.5 | reverse | -1.813 | 142.671
device-7 | pristine | 0.5 | reverse | -1.879 | 146.04
device-7 | pristine | 0.5 | reverse | -1.945 | 148.965
device-7 | pristine | 0.5 | reverse | -2.011 | 151.451
device-7 | pristine | 0.5 | reverse | -2.077 | 153.569
device-7 | pristine | 0.5 | reverse | -2.143 | 155.37
device-7 | pristine | 0.5 | reverse | -2.209 | 156.942
device-7 | pristine | 0.5 | reverse | -2.275 | 158.268
device-7 | pristine | 0.5 | reverse | -2.341 | 159.405
device-7 | pristine | 0.5 | reverse | -2.407 | 160.402
device-7 | pristine | 0.5 | reverse | -2.473 | 161.266
device-7 | pristine | 0.5 | reverse | -2.538 | 162.013
device-7 | pristine | 0.5 | reverse | -2.604 | 162.673
device-7 | pristine | 0.5 | reverse | -2.67 | 163.286
device-7 | pristine | 0.5 | reverse | -2.736 | 163.81
device-7 | pristine | 0.5 | reverse | -2.802 | 164.293
device-7 | pristine | 0.5 | reverse | -2.868 | 164.732
device-7 | pristine | 0.5 | reverse | -2.934 | 165.143
device-7 | pristine | 0.5 | reverse | -3 | 165.522
device-7 | 1 | 1 | forward | -3 | 151.255
device-7 | 1 | 1 | forward | -2.934 | 151.033
device-7 | 1 | 1 | forward | -2.868 | 150.812
device-7 | 1 | 1 | forward | -2.802 | 150.669
device-7 | 1 | 1 | forward | -2.736 | 150.541
device-7 | 1 | 1 | forward | -2.67 | 150.379
device-7 | 1 | 1 | forward | -2.604 | 150.191
device-7 | 1 | 1 | forward | -2.538 | 149.992
device-7 | 1 | 1 | forward | -2.473 | 149.799
device-7 | 1 | 1 | forward | -2.407 | 149.558
device-7 | 1 | 1 | forward | -2.341 | 149.254
device-7 | 1 | 1 | forward | -2.275 | 148.949
device-7 | 1 | 1 | forward | -2.209 | 148.581
device-7 | 1 | 1 | forward | -2.143 | 148.126
device-7 | 1 | 1 | forward | -2.077 | 147.633
device-7 | 1 | 1 | forward | -2.011 | 147.065
device-7 | 1 | 1 | forward | -1.945 | 146.402
device-7 | 1 | 1 | forward | -1.879 | 145.669
device-7 | 1 | 1 | forward | -1.813 | 144.84
device-7 | 1 | 1 | forward | -1.747 | 143.913
device-7 | 1 | 1 | forward | -1.681 | 142.83
device-7 | 1 | 1 | forward | -1.615 | 141.657
device-7 | 1 | 1 | forward | -1.549 | 140.321
device-7 | 1 | 1 | forward | -1.484 | 138.87
device-7 | 1 | 1 | forward | -1.418 | 137.183
device-7 | 1 | 1 | forward | -1.352 | 135.354
device-7 | 1 | 1 | forward | -1.286 | 133.32
device-7 | 1 | 1 | forward | -1.22 | 131.062
device-7 | 1 | 1 | forward | -1.154 | 128.523
device-7 | 1 | 1 | forward | -1.088 | 125.762
device-7 | 1 | 1 | forward | -1.022 | 122.739
device-7 | 1 | 1 | forward | -0.956 | 119.323
device-7 | 1 | 1 | forward | -0.89 | 115.587
device-7 | 1 | 1 | forward | -0.824 | 111.474
device-7 | 1 | 1 | forward | -0.758 | 106.948
device-7 | 1 | 1 | forward | -0.692 | 101.857
device-7 | 1 | 1 | forward | -0.626 | 96.4015
device-7 | 1 | 1 | forward | -0.56 | 90.5481
device-7 | 1 | 1 | forward | -0.495 | 84.346
device-7 | 1 | 1 | forward | -0.429 | 77.6318
device-7 | 1 | 1 | forward | -0.363 | 70.8967
device-7 | 1 | 1 | forward | -0.297 | 64.1524
device-7 | 1 | 1 | forward | -0.231 | 57.4597
device-7 | 1 | 1 | forward | -0.165 | 51.2533
device-7 | 1 | 1 | forward | -0.099 | 45.6187
device-7 | 1 | 1 | forward | -0.033 | 40.7685
device-7 | 1 | 1 | forward | 0.033 | 37.1691
device-7 | 1 | 1 | forward | 0.099 | 35.0037
device-7 | 1 | 1 | forward | 0.165 | 34.2295
device-7 | 1 | 1 | forward | 0.231 | 34.8794
device-7 | 1 | 1 | forward | 0.297 | 36.8863
device-7 | 1 | 1 | forward | 0.363 | 39.9597
device-7 | 1 | 1 | forward | 0.429 | 43.9665
device-7 | 1 | 1 | forward | 0.495 | 48.6072
device-7 | 1 | 1 | forward | 0.56 | 53.4572
device-7 | 1 | 1 | forward | 0.626 | 58.7142
device-7 | 1 | 1 | forward | 0.692 | 64.3885
device-7 | 1 | 1 | forward | 0.758 | 70.5348
device-7 | 1 | 1 | forward | 0.824 | 77.0719
device-7 | 1 | 1 | forward | 0.89 | 84.5382
device-7 | 1 | 1 | forward | 0.956 | 92.9876
device-7 | 1 | 1 | forward | 1.022 | 102.254
device-7 | 1 | 1 | forward | 1.088 | 111.708
device-7 | 1 | 1 | forward | 1.154 | 120.841
device-7 | 1 | 1 | forward | 1.22 | 129.196
device-7 | 1 | 1 | forward | 1.286 | 135.773
device-7 | 1 | 1 | forward | 1.352 | 140.582
device-7 | 1 | 1 | forward | 1.418 | 144.009
device-7 | 1 | 1 | forward | 1.484 | 146.447
device-7 | 1 | 1 | forward | 1.549 | 148.188
device-7 | 1 | 1 | forward | 1.615 | 149.543
device-7 | 1 | 1 | forward | 1.681 | 150.568
device-7 | 1 | 1 | forward | 1.747 | 151.27
device-7 | 1 | 1 | forward | 1.813 | 151.759
device-7 | 1 | 1 | forward | 1.879 | 152.063
device-7 | 1 | 1 | forward | 1.945 | 152.16
device-7 | 1 | 1 | forward | 2.011 | 152.056
device-7 | 1 | 1 | forward | 2.077 | 151.898
device-7 | 1 | 1 | forward | 2.143 | 151.738
device-7 | 1 | 1 | forward | 2.209 | 151.365
device-7 | 1 | 1 | forward | 2.275 | 150.843
device-7 | 1 | 1 | forward | 2.341 | 150.084
device-7 | 1 | 1 | forward | 2.407 | 149.477
device-7 | 1 | 1 | forward | 2.473 | 148.867
device-7 | 1 | 1 | forward | 2.538 | 148.156
device-7 | 1 | 1 | forward | 2.604 | 147.388
device-7 | 1 | 1 | forward | 2.67 | 146.415
device-7 | 1 | 1 | forward | 2.736 | 145.347
device-7 | 1 | 1 | forward | 2.802 | 144.131
device-7 | 1 | 1 | forward | 2.868 | 142.835
device-7 | 1 | 1 | forward | 2.934 | 140.736
device-7 | 1 | 1 | forward | 3 | 138.771
device-7 | 1 | 1 | reverse | 3 | 138.835
device-7 | 1 | 1 | reverse | 2.934 | 140.66
device-7 | 1 | 1 | reverse | 2.868 | 142.276
device-7 | 1 | 1 | reverse | 2.802 | 143.667
device-7 | 1 | 1 | reverse | 2.736 | 144.881
device-7 | 1 | 1 | reverse | 2.67 | 145.915
device-7 | 1 | 1 | reverse | 2.604 | 146.879
device-7 | 1 | 1 | reverse | 2.538 | 147.702
device-7 | 1 | 1 | reverse | 2.473 | 148.49
device-7 | 1 | 1 | reverse | 2.407 | 149.19
device-7 | 1 | 1 | reverse | 2.341 | 149.836
device-7 | 1 | 1 | reverse | 2.275 | 150.451
device-7 | 1 | 1 | reverse | 2.209 | 151.032
device-7 | 1 | 1 | reverse | 2.143 | 151.579
device-7 | 1 | 1 | reverse | 2.077 | 152.117
device-7 | 1 | 1 | reverse | 2.011 | 152.603
device-7 | 1 | 1 | reverse | 1.945 | 153.09
device-7 | 1 | 1 | reverse | 1.879 | 153.571
device-7 | 1 | 1 | reverse | 1.813 | 154.031
device-7 | 1 | 1 | reverse | 1.747 | 154.461
device-7 | 1 | 1 | reverse | 1.681 | 154.91
device-7 | 1 | 1 | reverse | 1.615 | 155.296
device-7 | 1 | 1 | reverse | 1.549 | 155.662
device-7 | 1 | 1 | reverse | 1.484 | 156.038
device-7 | 1 | 1 | reverse | 1.418 | 156.382
device-7 | 1 | 1 | reverse | 1.352 | 156.702
device-7 | 1 | 1 | reverse | 1.286 | 157.009
device-7 | 1 | 1 | reverse | 1.22 | 157.326
device-7 | 1 | 1 | reverse | 1.154 | 157.643
device-7 | 1 | 1 | reverse | 1.088 | 157.909
device-7 | 1 | 1 | reverse | 1.022 | 158.205
device-7 | 1 | 1 | reverse | 0.956 | 158.458
device-7 | 1 | 1 | reverse | 0.89 | 158.69
device-7 | 1 | 1 | reverse | 0.824 | 158.922
device-7 | 1 | 1 | reverse | 0.758 | 159.156
device-7 | 1 | 1 | reverse | 0.692 | 159.369
device-7 | 1 | 1 | reverse | 0.626 | 159.629
device-7 | 1 | 1 | reverse | 0.56 | 159.842
device-7 | 1 | 1 | reverse | 0.495 | 160.061
device-7 | 1 | 1 | reverse | 0.429 | 160.255
device-7 | 1 | 1 | reverse | 0.363 | 160.437
device-7 | 1 | 1 | reverse | 0.297 | 160.572
device-7 | 1 | 1 | reverse | 0.231 | 160.678
device-7 | 1 | 1 | reverse | 0.165 | 160.784
device-7 | 1 | 1 | reverse | 0.099 | 160.833
device-7 | 1 | 1 | reverse | 0.033 | 160.814
device-7 | 1 | 1 | reverse | -0.033 | 160.722
device-7 | 1 | 1 | reverse | -0.099 | 160.588
device-7 | 1 | 1 | reverse | -0.165 | 160.384
device-7 | 1 | 1 | reverse | -0.231 | 160.12
device-7 | 1 | 1 | reverse | -0.297 | 159.804
device-7 | 1 | 1 | reverse | -0.363 | 159.478
device-7 | 1 | 1 | reverse | -0.429 | 159.074
device-7 | 1 | 1 | reverse | -0.495 | 158.639
device-7 | 1 | 1 | reverse | -0.56 | 158.166
device-7 | 1 | 1 | reverse | -0.626 | 157.538
device-7 | 1 | 1 | reverse | -0.692 | 156.741
device-7 | 1 | 1 | reverse | -0.758 | 155.526
device-7 | 1 | 1 | reverse | -0.824 | 153.654
device-7 | 1 | 1 | reverse | -0.89 | 150.592
device-7 | 1 | 1 | reverse | -0.956 | 145.576
device-7 | 1 | 1 | reverse | -1.022 | 137.076
device-7 | 1 | 1 | reverse | -1.088 | 123.254
device-7 | 1 | 1 | reverse | -1.154 | 104.095
device-7 | 1 | 1 | reverse | -1.22 | 88.3217
device-7 | 1 | 1 | reverse | -1.286 | 79.561
device-7 | 1 | 1 | reverse | -1.352 | 91.9969
device-7 | 1 | 1 | reverse | -1.418 | 105.373
device-7 | 1 | 1 | reverse | -1.484 | 116.2
device-7 | 1 | 1 | reverse | -1.549 | 122.96
device-7 | 1 | 1 | reverse | -1.615 | 128.366
device-7 | 1 | 1 | reverse | -1.681 | 132.81
device-7 | 1 | 1 | reverse | -1.747 | 136.597
device-7 | 1 | 1 | reverse | -1.813 | 139.616
device-7 | 1 | 1 | reverse | -1.879 | 142.03
device-7 | 1 | 1 | reverse | -1.945 | 144.031
device-7 | 1 | 1 | reverse | -2.011 | 145.695
device-7 | 1 | 1 | reverse | -2.077 | 146.885
device-7 | 1 | 1 | reverse | -2.143 | 147.92
device-7 | 1 | 1 | reverse | -2.209 | 148.741
device-7 | 1 | 1 | reverse | -2.275 | 149.418
device-7 | 1 | 1 | reverse | -2.341 | 150.058
device-7 | 1 | 1 | reverse | -2.407 | 150.551
device-7 | 1 | 1 | reverse | -2.473 | 151.02
device-7 | 1 | 1 | reverse | -2.538 | 151.269
device-7 | 1 | 1 | reverse | -2.604 | 151.481
device-7 | 1 | 1 | reverse | -2.67 | 151.58
device-7 | 1 | 1 | reverse | -2.736 | 151.888
device-7 | 1 | 1 | reverse | -2.802 | 151.961
device-7 | 1 | 1 | reverse | -2.868 | 151.9
device-7 | 1 | 1 | reverse | -2.934 | 151.777
device-7 | 1 | 1 | reverse | -3 | 151.681
device-7 | 10 | 10 | forward | -3 | 152.01
device-7 | 10 | 10 | forward | -2.934 | 151.95
device-7 | 10 | 10 | forward | -2.868 | 151.775
device-7 | 10 | 10 | forward | -2.802 | 151.595
device-7 | 10 | 10 | forward | -2.736 | 151.271
device-7 | 10 | 10 | forward | -2.67 | 150.962
device-7 | 10 | 10 | forward | -2.604 | 150.878
device-7 | 10 | 10 | forward | -2.538 | 150.744
device-7 | 10 | 10 | forward | -2.473 | 150.456
device-7 | 10 | 10 | forward | -2.407 | 150.148
device-7 | 10 | 10 | forward | -2.341 | 149.668
device-7 | 10 | 10 | forward | -2.275 | 149.14
device-7 | 10 | 10 | forward | -2.209 | 148.921
device-7 | 10 | 10 | forward | -2.143 | 148.287
device-7 | 10 | 10 | forward | -2.077 | 147.719
device-7 | 10 | 10 | forward | -2.011 | 147.102
device-7 | 10 | 10 | forward | -1.945 | 146.388
device-7 | 10 | 10 | forward | -1.879 | 145.561
device-7 | 10 | 10 | forward | -1.813 | 144.639
device-7 | 10 | 10 | forward | -1.747 | 143.613
device-7 | 10 | 10 | forward | -1.681 | 142.43
device-7 | 10 | 10 | forward | -1.615 | 141.106
device-7 | 10 | 10 | forward | -1.549 | 139.646
device-7 | 10 | 10 | forward | -1.484 | 137.999
device-7 | 10 | 10 | forward | -1.418 | 136.111
device-7 | 10 | 10 | forward | -1.352 | 134.03
device-7 | 10 | 10 | forward | -1.286 | 131.699
device-7 | 10 | 10 | forward | -1.22 | 129.092
device-7 | 10 | 10 | forward | -1.154 | 126.134
device-7 | 10 | 10 | forward | -1.088 | 122.894
device-7 | 10 | 10 | forward | -1.022 | 119.275
device-7 | 10 | 10 | forward | -0.956 | 115.145
device-7 | 10 | 10 | forward | -0.89 | 110.644
device-7 | 10 | 10 | forward | -0.824 | 105.632
device-7 | 10 | 10 | forward | -0.758 | 100.086
device-7 | 10 | 10 | forward | -0.692 | 93.9605
device-7 | 10 | 10 | forward | -0.626 | 87.47
device-7 | 10 | 10 | forward | -0.56 | 80.6168
device-7 | 10 | 10 | forward | -0.495 | 73.7234
device-7 | 10 | 10 | forward | -0.429 | 66.604
device-7 | 10 | 10 | forward | -0.363 | 59.8153
device-7 | 10 | 10 | forward | -0.297 | 53.4567
device-7 | 10 | 10 | forward | -0.231 | 47.4748
device-7 | 10 | 10 | forward | -0.165 | 42.0866
device-7 | 10 | 10 | forward | -0.099 | 37.5797
device-7 | 10 | 10 | forward | -0.033 | 34.205
device-7 | 10 | 10 | forward | 0.033 | 32.0956
device-7 | 10 | 10 | forward | 0.099 | 31.4247
device-7 | 10 | 10 | forward | 0.165 | 32.1234
device-7 | 10 | 10 | forward | 0.231 | 33.9489
device-7 | 10 | 10 | forward | 0.297 | 37.1071
device-7 | 10 | 10 | forward | 0.363 | 41.3258
device-7 | 10 | 10 | forward | 0.429 | 46.0659
device-7 | 10 | 10 | forward | 0.495 | 51.2191
device-7 | 10 | 10 | forward | 0.56 | 56.5546
device-7 | 10 | 10 | forward | 0.626 | 62.2472
device-7 | 10 | 10 | forward | 0.692 | 68.0402
device-7 | 10 | 10 | forward | 0.758 | 74.3486
device-7 | 10 | 10 | forward | 0.824 | 81.1278
device-7 | 10 | 10 | forward | 0.89 | 88.5119
device-7 | 10 | 10 | forward | 0.956 | 96.4779
device-7 | 10 | 10 | forward | 1.022 | 105.534
device-7 | 10 | 10 | forward | 1.088 | 114.498
device-7 | 10 | 10 | forward | 1.154 | 122.913
device-7 | 10 | 10 | forward | 1.22 | 130.437
device-7 | 10 | 10 | forward | 1.286 | 136.374
device-7 | 10 | 10 | forward | 1.352 | 140.673
device-7 | 10 | 10 | forward | 1.418 | 143.759
device-7 | 10 | 10 | forward | 1.484 | 146.11
device-7 | 10 | 10 | forward | 1.549 | 147.775
device-7 | 10 | 10 | forward | 1.615 | 148.979
device-7 | 10 | 10 | forward | 1.681 | 149.854
device-7 | 10 | 10 | forward | 1.747 | 150.523
device-7 | 10 | 10 | forward | 1.813 | 150.962
device-7 | 10 | 10 | forward | 1.879 | 151.198
device-7 | 10 | 10 | forward | 1.945 | 151.318
device-7 | 10 | 10 | forward | 2.011 | 151.29
device-7 | 10 | 10 | forward | 2.077 | 151.196
device-7 | 10 | 10 | forward | 2.143 | 150.894
device-7 | 10 | 10 | forward | 2.209 | 150.436
device-7 | 10 | 10 | forward | 2.275 | 149.81
device-7 | 10 | 10 | forward | 2.341 | 149.354
device-7 | 10 | 10 | forward | 2.407 | 148.818
device-7 | 10 | 10 | forward | 2.473 | 148.135
device-7 | 10 | 10 | forward | 2.538 | 147.438
device-7 | 10 | 10 | forward | 2.604 | 146.661
device-7 | 10 | 10 | forward | 2.67 | 145.792
device-7 | 10 | 10 | forward | 2.736 | 144.702
device-7 | 10 | 10 | forward | 2.802 | 143.661
device-7 | 10 | 10 | forward | 2.868 | 142.317
device-7 | 10 | 10 | forward | 2.934 | 140.822
device-7 | 10 | 10 | forward | 3 | 138.954
device-7 | 10 | 10 | reverse | 3 | 139.224
device-7 | 10 | 10 | reverse | 2.934 | 140.886
device-7 | 10 | 10 | reverse | 2.868 | 142.231
device-7 | 10 | 10 | reverse | 2.802 | 143.347
device-7 | 10 | 10 | reverse | 2.736 | 144.324
device-7 | 10 | 10 | reverse | 2.67 | 145.211
device-7 | 10 | 10 | reverse | 2.604 | 146.043
device-7 | 10 | 10 | reverse | 2.538 | 146.794
device-7 | 10 | 10 | reverse | 2.473 | 147.508
device-7 | 10 | 10 | reverse | 2.407 | 148.149
device-7 | 10 | 10 | reverse | 2.341 | 148.753
device-7 | 10 | 10 | reverse | 2.275 | 149.28
device-7 | 10 | 10 | reverse | 2.209 | 149.814
device-7 | 10 | 10 | reverse | 2.143 | 150.347
device-7 | 10 | 10 | reverse | 2.077 | 150.85
device-7 | 10 | 10 | reverse | 2.011 | 151.29
device-7 | 10 | 10 | reverse | 1.945 | 151.714
device-7 | 10 | 10 | reverse | 1.879 | 152.122
device-7 | 10 | 10 | reverse | 1.813 | 152.534
device-7 | 10 | 10 | reverse | 1.747 | 152.913
device-7 | 10 | 10 | reverse | 1.681 | 153.272
device-7 | 10 | 10 | reverse | 1.615 | 153.629
device-7 | 10 | 10 | reverse | 1.549 | 153.937
device-7 | 10 | 10 | reverse | 1.484 | 154.269
device-7 | 10 | 10 | reverse | 1.418 | 154.539
device-7 | 10 | 10 | reverse | 1.352 | 154.828
device-7 | 10 | 10 | reverse | 1.286 | 155.118
device-7 | 10 | 10 | reverse | 1.22 | 155.407
device-7 | 10 | 10 | reverse | 1.154 | 155.692
device-7 | 10 | 10 | reverse | 1.088 | 155.909
device-7 | 10 | 10 | reverse | 1.022 | 156.171
device-7 | 10 | 10 | reverse | 0.956 | 156.408
device-7 | 10 | 10 | reverse | 0.89 | 156.636
device-7 | 10 | 10 | reverse | 0.824 | 156.861
device-7 | 10 | 10 | reverse | 0.758 | 157.082
device-7 | 10 | 10 | reverse | 0.692 | 157.274
device-7 | 10 | 10 | reverse | 0.626 | 157.479
device-7 | 10 | 10 | reverse | 0.56 | 157.683
device-7 | 10 | 10 | reverse | 0.495 | 157.889
device-7 | 10 | 10 | reverse | 0.429 | 158.091
device-7 | 10 | 10 | reverse | 0.363 | 158.277
device-7 | 10 | 10 | reverse | 0.297 | 158.441
device-7 | 10 | 10 | reverse | 0.231 | 158.607
device-7 | 10 | 10 | reverse | 0.165 | 158.768
device-7 | 10 | 10 | reverse | 0.099 | 158.919
device-7 | 10 | 10 | reverse | 0.033 | 159.024
device-7 | 10 | 10 | reverse | -0.033 | 159.012
device-7 | 10 | 10 | reverse | -0.099 | 158.889
device-7 | 10 | 10 | reverse | -0.165 | 158.673
device-7 | 10 | 10 | reverse | -0.231 | 158.419
device-7 | 10 | 10 | reverse | -0.297 | 158.122
device-7 | 10 | 10 | reverse | -0.363 | 157.791
device-7 | 10 | 10 | reverse | -0.429 | 157.447
device-7 | 10 | 10 | reverse | -0.495 | 157.073
device-7 | 10 | 10 | reverse | -0.56 | 156.631
device-7 | 10 | 10 | reverse | -0.626 | 156.106
device-7 | 10 | 10 | reverse | -0.692 | 155.427
device-7 | 10 | 10 | reverse | -0.758 | 154.404
device-7 | 10 | 10 | reverse | -0.824 | 152.854
device-7 | 10 | 10 | reverse | -0.89 | 150.312
device-7 | 10 | 10 | reverse | -0.956 | 145.935
device-7 | 10 | 10 | reverse | -1.022 | 138.322
device-7 | 10 | 10 | reverse | -1.088 | 125.357
device-7 | 10 | 10 | reverse | -1.154 | 106.117
device-7 | 10 | 10 | reverse | -1.22 | 88.5292
device-7 | 10 | 10 | reverse | -1.286 | 78.3277
device-7 | 10 | 10 | reverse | -1.352 | 89.7704
device-7 | 10 | 10 | reverse | -1.418 | 103.78
device-7 | 10 | 10 | reverse | -1.484 | 114.603
device-7 | 10 | 10 | reverse | -1.549 | 121.33
device-7 | 10 | 10 | reverse | -1.615 | 126.651
device-7 | 10 | 10 | reverse | -1.681 | 131.017
device-7 | 10 | 10 | reverse | -1.747 | 134.653
device-7 | 10 | 10 | reverse | -1.813 | 137.678
device-7 | 10 | 10 | reverse | -1.879 | 140.091
device-7 | 10 | 10 | reverse | -1.945 | 142.218
device-7 | 10 | 10 | reverse | -2.011 | 143.987
device-7 | 10 | 10 | reverse | -2.077 | 145.263
device-7 | 10 | 10 | reverse | -2.143 | 146.53
device-7 | 10 | 10 | reverse | -2.209 | 147.611
device-7 | 10 | 10 | reverse | -2.275 | 148.587
device-7 | 10 | 10 | reverse | -2.341 | 149.382
device-7 | 10 | 10 | reverse | -2.407 | 150.079
device-7 | 10 | 10 | reverse | -2.473 | 150.676
device-7 | 10 | 10 | reverse | -2.538 | 151.181
device-7 | 10 | 10 | reverse | -2.604 | 151.733
device-7 | 10 | 10 | reverse | -2.67 | 152.149
device-7 | 10 | 10 | reverse | -2.736 | 152.426
device-7 | 10 | 10 | reverse | -2.802 | 152.615
device-7 | 10 | 10 | reverse | -2.868 | 152.661
device-7 | 10 | 10 | reverse | -2.934 | 152.652
device-7 | 10 | 10 | reverse | -3 | 152.68
device-7 | 10^2 | 100 | forward | -3 | 151.775
device-7 | 10^2 | 100 | forward | -2.934 | 151.418
device-7 | 10^2 | 100 | forward | -2.868 | 151.052
device-7 | 10^2 | 100 | forward | -2.802 | 150.75
device-7 | 10^2 | 100 | forward | -2.736 | 150.438
device-7 | 10^2 | 100 | forward | -2.67 | 150.122
device-7 | 10^2 | 100 | forward | -2.604 | 149.787
device-7 | 10^2 | 100 | forward | -2.538 | 149.411
device-7 | 10^2 | 100 | forward | -2.473 | 149.007
device-7 | 10^2 | 100 | forward | -2.407 | 148.583
device-7 | 10^2 | 100 | forward | -2.341 | 148.087
device-7 | 10^2 | 100 | forward | -2.275 | 147.49
device-7 | 10^2 | 100 | forward | -2.209 | 146.878
device-7 | 10^2 | 100 | forward | -2.143 | 146.175
device-7 | 10^2 | 100 | forward | -2.077 | 145.41
device-7 | 10^2 | 100 | forward | -2.011 | 144.526
device-7 | 10^2 | 100 | forward | -1.945 | 143.552
device-7 | 10^2 | 100 | forward | -1.879 | 142.419
device-7 | 10^2 | 100 | forward | -1.813 | 141.161
device-7 | 10^2 | 100 | forward | -1.747 | 139.73
device-7 | 10^2 | 100 | forward | -1.681 | 138.117
device-7 | 10^2 | 100 | forward | -1.615 | 136.299
device-7 | 10^2 | 100 | forward | -1.549 | 134.262
device-7 | 10^2 | 100 | forward | -1.484 | 131.99
device-7 | 10^2 | 100 | forward | -1.418 | 129.32
device-7 | 10^2 | 100 | forward | -1.352 | 126.362
device-7 | 10^2 | 100 | forward | -1.286 | 123.015
device-7 | 10^2 | 100 | forward | -1.22 | 119.226
device-7 | 10^2 | 100 | forward | -1.154 | 114.915
device-7 | 10^2 | 100 | forward | -1.088 | 110.187
device-7 | 10^2 | 100 | forward | -1.022 | 104.925
device-7 | 10^2 | 100 | forward | -0.956 | 99.0306
device-7 | 10^2 | 100 | forward | -0.89 | 92.7478
device-7 | 10^2 | 100 | forward | -0.824 | 86.0827
device-7 | 10^2 | 100 | forward | -0.758 | 79.1786
device-7 | 10^2 | 100 | forward | -0.692 | 72.1576
device-7 | 10^2 | 100 | forward | -0.626 | 65.3946
device-7 | 10^2 | 100 | forward | -0.56 | 58.8997
device-7 | 10^2 | 100 | forward | -0.495 | 52.8572
device-7 | 10^2 | 100 | forward | -0.429 | 46.8829
device-7 | 10^2 | 100 | forward | -0.363 | 41.2787
device-7 | 10^2 | 100 | forward | -0.297 | 36.2477
device-7 | 10^2 | 100 | forward | -0.231 | 32.2274
device-7 | 10^2 | 100 | forward | -0.165 | 29.4878
device-7 | 10^2 | 100 | forward | -0.099 | 28.1576
device-7 | 10^2 | 100 | forward | -0.033 | 27.9886
device-7 | 10^2 | 100 | forward | 0.033 | 28.7517
device-7 | 10^2 | 100 | forward | 0.099 | 30.74
device-7 | 10^2 | 100 | forward | 0.165 | 34.1143
device-7 | 10^2 | 100 | forward | 0.231 | 38.4218
device-7 | 10^2 | 100 | forward | 0.297 | 43.456
device-7 | 10^2 | 100 | forward | 0.363 | 48.7957
device-7 | 10^2 | 100 | forward | 0.429 | 54.2289
device-7 | 10^2 | 100 | forward | 0.495 | 59.7779
device-7 | 10^2 | 100 | forward | 0.56 | 65.2867
device-7 | 10^2 | 100 | forward | 0.626 | 70.9197
device-7 | 10^2 | 100 | forward | 0.692 | 76.5322
device-7 | 10^2 | 100 | forward | 0.758 | 82.5894
device-7 | 10^2 | 100 | forward | 0.824 | 88.7475
device-7 | 10^2 | 100 | forward | 0.89 | 94.9068
device-7 | 10^2 | 100 | forward | 0.956 | 101.666
device-7 | 10^2 | 100 | forward | 1.022 | 108.51
device-7 | 10^2 | 100 | forward | 1.088 | 115.169
device-7 | 10^2 | 100 | forward | 1.154 | 121.628
device-7 | 10^2 | 100 | forward | 1.22 | 127.921
device-7 | 10^2 | 100 | forward | 1.286 | 133.513
device-7 | 10^2 | 100 | forward | 1.352 | 137.992
device-7 | 10^2 | 100 | forward | 1.418 | 141.398
device-7 | 10^2 | 100 | forward | 1.484 | 144.086
device-7 | 10^2 | 100 | forward | 1.549 | 145.968
device-7 | 10^2 | 100 | forward | 1.615 | 147.368
device-7 | 10^2 | 100 | forward | 1.681 | 148.396
device-7 | 10^2 | 100 | forward | 1.747 | 149.146
device-7 | 10^2 | 100 | forward | 1.813 | 149.551
device-7 | 10^2 | 100 | forward | 1.879 | 149.662
device-7 | 10^2 | 100 | forward | 1.945 | 149.591
device-7 | 10^2 | 100 | forward | 2.011 | 149.404
device-7 | 10^2 | 100 | forward | 2.077 | 149.116
device-7 | 10^2 | 100 | forward | 2.143 | 148.663
device-7 | 10^2 | 100 | forward | 2.209 | 148.295
device-7 | 10^2 | 100 | forward | 2.275 | 147.843
device-7 | 10^2 | 100 | forward | 2.341 | 147.306
device-7 | 10^2 | 100 | forward | 2.407 | 146.691
device-7 | 10^2 | 100 | forward | 2.473 | 145.934
device-7 | 10^2 | 100 | forward | 2.538 | 145.123
device-7 | 10^2 | 100 | forward | 2.604 | 144.294
device-7 | 10^2 | 100 | forward | 2.67 | 143.411
device-7 | 10^2 | 100 | forward | 2.736 | 142.433
device-7 | 10^2 | 100 | forward | 2.802 | 141.383
device-7 | 10^2 | 100 | forward | 2.868 | 140.176
device-7 | 10^2 | 100 | forward | 2.934 | 138.691
device-7 | 10^2 | 100 | forward | 3 | 136.79
device-7 | 10^2 | 100 | reverse | 3 | 136.69
device-7 | 10^2 | 100 | reverse | 2.934 | 138.288
device-7 | 10^2 | 100 | reverse | 2.868 | 139.769
device-7 | 10^2 | 100 | reverse | 2.802 | 140.944
device-7 | 10^2 | 100 | reverse | 2.736 | 141.963
device-7 | 10^2 | 100 | reverse | 2.67 | 142.942
device-7 | 10^2 | 100 | reverse | 2.604 | 143.748
device-7 | 10^2 | 100 | reverse | 2.538 | 144.464
device-7 | 10^2 | 100 | reverse | 2.473 | 145.154
device-7 | 10^2 | 100 | reverse | 2.407 | 145.778
device-7 | 10^2 | 100 | reverse | 2.341 | 146.392
device-7 | 10^2 | 100 | reverse | 2.275 | 146.928
device-7 | 10^2 | 100 | reverse | 2.209 | 147.445
device-7 | 10^2 | 100 | reverse | 2.143 | 147.95
device-7 | 10^2 | 100 | reverse | 2.077 | 148.448
device-7 | 10^2 | 100 | reverse | 2.011 | 148.885
device-7 | 10^2 | 100 | reverse | 1.945 | 149.288
device-7 | 10^2 | 100 | reverse | 1.879 | 149.68
device-7 | 10^2 | 100 | reverse | 1.813 | 150.054
device-7 | 10^2 | 100 | reverse | 1.747 | 150.396
device-7 | 10^2 | 100 | reverse | 1.681 | 150.698
device-7 | 10^2 | 100 | reverse | 1.615 | 150.981
device-7 | 10^2 | 100 | reverse | 1.549 | 151.252
device-7 | 10^2 | 100 | reverse | 1.484 | 151.495
device-7 | 10^2 | 100 | reverse | 1.418 | 151.754
device-7 | 10^2 | 100 | reverse | 1.352 | 152.01
device-7 | 10^2 | 100 | reverse | 1.286 | 152.25
device-7 | 10^2 | 100 | reverse | 1.22 | 152.459
device-7 | 10^2 | 100 | reverse | 1.154 | 152.677
device-7 | 10^2 | 100 | reverse | 1.088 | 152.872
device-7 | 10^2 | 100 | reverse | 1.022 | 153.039
device-7 | 10^2 | 100 | reverse | 0.956 | 153.175
device-7 | 10^2 | 100 | reverse | 0.89 | 153.305
device-7 | 10^2 | 100 | reverse | 0.824 | 153.428
device-7 | 10^2 | 100 | reverse | 0.758 | 153.561
device-7 | 10^2 | 100 | reverse | 0.692 | 153.702
device-7 | 10^2 | 100 | reverse | 0.626 | 153.848
device-7 | 10^2 | 100 | reverse | 0.56 | 154.011
device-7 | 10^2 | 100 | reverse | 0.495 | 154.189
device-7 | 10^2 | 100 | reverse | 0.429 | 154.349
device-7 | 10^2 | 100 | reverse | 0.363 | 154.55
device-7 | 10^2 | 100 | reverse | 0.297 | 154.757
device-7 | 10^2 | 100 | reverse | 0.231 | 154.97
device-7 | 10^2 | 100 | reverse | 0.165 | 155.225
device-7 | 10^2 | 100 | reverse | 0.099 | 155.515
device-7 | 10^2 | 100 | reverse | 0.033 | 155.728
device-7 | 10^2 | 100 | reverse | -0.033 | 155.793
device-7 | 10^2 | 100 | reverse | -0.099 | 155.691
device-7 | 10^2 | 100 | reverse | -0.165 | 155.474
device-7 | 10^2 | 100 | reverse | -0.231 | 155.202
device-7 | 10^2 | 100 | reverse | -0.297 | 154.916
device-7 | 10^2 | 100 | reverse | -0.363 | 154.646
device-7 | 10^2 | 100 | reverse | -0.429 | 154.309
device-7 | 10^2 | 100 | reverse | -0.495 | 153.951
device-7 | 10^2 | 100 | reverse | -0.56 | 153.58
device-7 | 10^2 | 100 | reverse | -0.626 | 153.088
device-7 | 10^2 | 100 | reverse | -0.692 | 152.498
device-7 | 10^2 | 100 | reverse | -0.758 | 151.685
device-7 | 10^2 | 100 | reverse | -0.824 | 150.442
device-7 | 10^2 | 100 | reverse | -0.89 | 148.411
device-7 | 10^2 | 100 | reverse | -0.956 | 144.808
device-7 | 10^2 | 100 | reverse | -1.022 | 137.886
device-7 | 10^2 | 100 | reverse | -1.088 | 124.671
device-7 | 10^2 | 100 | reverse | -1.154 | 103.531
device-7 | 10^2 | 100 | reverse | -1.22 | 77.3085
device-7 | 10^2 | 100 | reverse | -1.286 | 71.3947
device-7 | 10^2 | 100 | reverse | -1.352 | 87.4401
device-7 | 10^2 | 100 | reverse | -1.418 | 101.259
device-7 | 10^2 | 100 | reverse | -1.484 | 112.018
device-7 | 10^2 | 100 | reverse | -1.549 | 118.76
device-7 | 10^2 | 100 | reverse | -1.615 | 124.142
device-7 | 10^2 | 100 | reverse | -1.681 | 128.476
device-7 | 10^2 | 100 | reverse | -1.747 | 132.117
device-7 | 10^2 | 100 | reverse | -1.813 | 135.149
device-7 | 10^2 | 100 | reverse | -1.879 | 137.545
device-7 | 10^2 | 100 | reverse | -1.945 | 139.689
device-7 | 10^2 | 100 | reverse | -2.011 | 141.51
device-7 | 10^2 | 100 | reverse | -2.077 | 143.087
device-7 | 10^2 | 100 | reverse | -2.143 | 144.461
device-7 | 10^2 | 100 | reverse | -2.209 | 145.647
device-7 | 10^2 | 100 | reverse | -2.275 | 146.732
device-7 | 10^2 | 100 | reverse | -2.341 | 147.577
device-7 | 10^2 | 100 | reverse | -2.407 | 148.363
device-7 | 10^2 | 100 | reverse | -2.473 | 149.233
device-7 | 10^2 | 100 | reverse | -2.538 | 149.857
device-7 | 10^2 | 100 | reverse | -2.604 | 150.353
device-7 | 10^2 | 100 | reverse | -2.67 | 150.813
device-7 | 10^2 | 100 | reverse | -2.736 | 151.129
device-7 | 10^2 | 100 | reverse | -2.802 | 151.447
device-7 | 10^2 | 100 | reverse | -2.868 | 151.688
device-7 | 10^2 | 100 | reverse | -2.934 | 151.83
device-7 | 10^2 | 100 | reverse | -3 | 151.933
device-7 | 10^3 | 1000 | forward | -3 | 133.489
device-7 | 10^3 | 1000 | forward | -2.934 | 133.573
device-7 | 10^3 | 1000 | forward | -2.868 | 133.693
device-7 | 10^3 | 1000 | forward | -2.802 | 133.827
device-7 | 10^3 | 1000 | forward | -2.736 | 133.824
device-7 | 10^3 | 1000 | forward | -2.67 | 133.743
device-7 | 10^3 | 1000 | forward | -2.604 | 133.661
device-7 | 10^3 | 1000 | forward | -2.538 | 133.564
device-7 | 10^3 | 1000 | forward | -2.473 | 133.404
device-7 | 10^3 | 1000 | forward | -2.407 | 133.2
device-7 | 10^3 | 1000 | forward | -2.341 | 132.867
device-7 | 10^3 | 1000 | forward | -2.275 | 132.531
device-7 | 10^3 | 1000 | forward | -2.209 | 132.001
device-7 | 10^3 | 1000 | forward | -2.143 | 131.438
device-7 | 10^3 | 1000 | forward | -2.077 | 130.721
device-7 | 10^3 | 1000 | forward | -2.011 | 129.89
device-7 | 10^3 | 1000 | forward | -1.945 | 128.889
device-7 | 10^3 | 1000 | forward | -1.879 | 127.635
device-7 | 10^3 | 1000 | forward | -1.813 | 126.176
device-7 | 10^3 | 1000 | forward | -1.747 | 124.512
device-7 | 10^3 | 1000 | forward | -1.681 | 122.45
device-7 | 10^3 | 1000 | forward | -1.615 | 120.121
device-7 | 10^3 | 1000 | forward | -1.549 | 117.403
device-7 | 10^3 | 1000 | forward | -1.484 | 114.248
device-7 | 10^3 | 1000 | forward | -1.418 | 110.505
device-7 | 10^3 | 1000 | forward | -1.352 | 106.277
device-7 | 10^3 | 1000 | forward | -1.286 | 101.494
device-7 | 10^3 | 1000 | forward | -1.22 | 96.1176
device-7 | 10^3 | 1000 | forward | -1.154 | 90.1115
device-7 | 10^3 | 1000 | forward | -1.088 | 83.723
device-7 | 10^3 | 1000 | forward | -1.022 | 76.9462
device-7 | 10^3 | 1000 | forward | -0.956 | 69.8402
device-7 | 10^3 | 1000 | forward | -0.89 | 62.8322
device-7 | 10^3 | 1000 | forward | -0.824 | 55.9432
device-7 | 10^3 | 1000 | forward | -0.758 | 49.3477
device-7 | 10^3 | 1000 | forward | -0.692 | 43.2022
device-7 | 10^3 | 1000 | forward | -0.626 | 37.7507
device-7 | 10^3 | 1000 | forward | -0.56 | 32.9586
device-7 | 10^3 | 1000 | forward | -0.495 | 29.2027
device-7 | 10^3 | 1000 | forward | -0.429 | 26.3943
device-7 | 10^3 | 1000 | forward | -0.363 | 24.5993
device-7 | 10^3 | 1000 | forward | -0.297 | 23.9687
device-7 | 10^3 | 1000 | forward | -0.231 | 24.3445
device-7 | 10^3 | 1000 | forward | -0.165 | 25.4949
device-7 | 10^3 | 1000 | forward | -0.099 | 27.7527
device-7 | 10^3 | 1000 | forward | -0.033 | 31.1908
device-7 | 10^3 | 1000 | forward | 0.033 | 35.5894
device-7 | 10^3 | 1000 | forward | 0.099 | 40.8413
device-7 | 10^3 | 1000 | forward | 0.165 | 46.4344
device-7 | 10^3 | 1000 | forward | 0.231 | 51.7916
device-7 | 10^3 | 1000 | forward | 0.297 | 56.9738
device-7 | 10^3 | 1000 | forward | 0.363 | 61.8438
device-7 | 10^3 | 1000 | forward | 0.429 | 66.382
device-7 | 10^3 | 1000 | forward | 0.495 | 70.6906
device-7 | 10^3 | 1000 | forward | 0.56 | 74.6704
device-7 | 10^3 | 1000 | forward | 0.626 | 78.3644
device-7 | 10^3 | 1000 | forward | 0.692 | 82.3773
device-7 | 10^3 | 1000 | forward | 0.758 | 86.2216
device-7 | 10^3 | 1000 | forward | 0.824 | 89.9583
device-7 | 10^3 | 1000 | forward | 0.89 | 93.5518
device-7 | 10^3 | 1000 | forward | 0.956 | 96.9278
device-7 | 10^3 | 1000 | forward | 1.022 | 100.265
device-7 | 10^3 | 1000 | forward | 1.088 | 103.311
device-7 | 10^3 | 1000 | forward | 1.154 | 106.055
device-7 | 10^3 | 1000 | forward | 1.22 | 108.616
device-7 | 10^3 | 1000 | forward | 1.286 | 110.968
device-7 | 10^3 | 1000 | forward | 1.352 | 113.095
device-7 | 10^3 | 1000 | forward | 1.418 | 115.065
device-7 | 10^3 | 1000 | forward | 1.484 | 117.018
device-7 | 10^3 | 1000 | forward | 1.549 | 118.7
device-7 | 10^3 | 1000 | forward | 1.615 | 120.218
device-7 | 10^3 | 1000 | forward | 1.681 | 121.526
device-7 | 10^3 | 1000 | forward | 1.747 | 122.517
device-7 | 10^3 | 1000 | forward | 1.813 | 123.283
device-7 | 10^3 | 1000 | forward | 1.879 | 123.834
device-7 | 10^3 | 1000 | forward | 1.945 | 124.18
device-7 | 10^3 | 1000 | forward | 2.011 | 124.258
device-7 | 10^3 | 1000 | forward | 2.077 | 124.077
device-7 | 10^3 | 1000 | forward | 2.143 | 123.72
device-7 | 10^3 | 1000 | forward | 2.209 | 123.242
device-7 | 10^3 | 1000 | forward | 2.275 | 122.757
device-7 | 10^3 | 1000 | forward | 2.341 | 122.189
device-7 | 10^3 | 1000 | forward | 2.407 | 121.5
device-7 | 10^3 | 1000 | forward | 2.473 | 120.881
device-7 | 10^3 | 1000 | forward | 2.538 | 120.194
device-7 | 10^3 | 1000 | forward | 2.604 | 119.493
device-7 | 10^3 | 1000 | forward | 2.67 | 118.752
device-7 | 10^3 | 1000 | forward | 2.736 | 118.029
device-7 | 10^3 | 1000 | forward | 2.802 | 117.169
device-7 | 10^3 | 1000 | forward | 2.868 | 116.327
device-7 | 10^3 | 1000 | forward | 2.934 | 115.412
device-7 | 10^3 | 1000 | forward | 3 | 114.47
device-7 | 10^3 | 1000 | reverse | 3 | 114.382
device-7 | 10^3 | 1000 | reverse | 2.934 | 115.04
device-7 | 10^3 | 1000 | reverse | 2.868 | 115.72
device-7 | 10^3 | 1000 | reverse | 2.802 | 116.415
device-7 | 10^3 | 1000 | reverse | 2.736 | 117.068
device-7 | 10^3 | 1000 | reverse | 2.67 | 117.739
device-7 | 10^3 | 1000 | reverse | 2.604 | 118.364
device-7 | 10^3 | 1000 | reverse | 2.538 | 118.993
device-7 | 10^3 | 1000 | reverse | 2.473 | 119.563
device-7 | 10^3 | 1000 | reverse | 2.407 | 120.098
device-7 | 10^3 | 1000 | reverse | 2.341 | 120.636
device-7 | 10^3 | 1000 | reverse | 2.275 | 121.161
device-7 | 10^3 | 1000 | reverse | 2.209 | 121.666
device-7 | 10^3 | 1000 | reverse | 2.143 | 122.118
device-7 | 10^3 | 1000 | reverse | 2.077 | 122.537
device-7 | 10^3 | 1000 | reverse | 2.011 | 122.977
device-7 | 10^3 | 1000 | reverse | 1.945 | 123.355
device-7 | 10^3 | 1000 | reverse | 1.879 | 123.758
device-7 | 10^3 | 1000 | reverse | 1.813 | 124.112
device-7 | 10^3 | 1000 | reverse | 1.747 | 124.494
device-7 | 10^3 | 1000 | reverse | 1.681 | 124.781
device-7 | 10^3 | 1000 | reverse | 1.615 | 125.054
device-7 | 10^3 | 1000 | reverse | 1.549 | 125.32
device-7 | 10^3 | 1000 | reverse | 1.484 | 125.523
device-7 | 10^3 | 1000 | reverse | 1.418 | 125.71
device-7 | 10^3 | 1000 | reverse | 1.352 | 125.856
device-7 | 10^3 | 1000 | reverse | 1.286 | 126.014
device-7 | 10^3 | 1000 | reverse | 1.22 | 126.072
device-7 | 10^3 | 1000 | reverse | 1.154 | 126.066
device-7 | 10^3 | 1000 | reverse | 1.088 | 126.016
device-7 | 10^3 | 1000 | reverse | 1.022 | 125.934
device-7 | 10^3 | 1000 | reverse | 0.956 | 125.772
device-7 | 10^3 | 1000 | reverse | 0.89 | 125.538
device-7 | 10^3 | 1000 | reverse | 0.824 | 125.215
device-7 | 10^3 | 1000 | reverse | 0.758 | 124.808
device-7 | 10^3 | 1000 | reverse | 0.692 | 124.346
device-7 | 10^3 | 1000 | reverse | 0.626 | 123.832
device-7 | 10^3 | 1000 | reverse | 0.56 | 123.239
device-7 | 10^3 | 1000 | reverse | 0.495 | 122.589
device-7 | 10^3 | 1000 | reverse | 0.429 | 121.804
device-7 | 10^3 | 1000 | reverse | 0.363 | 121.004
device-7 | 10^3 | 1000 | reverse | 0.297 | 120.167
device-7 | 10^3 | 1000 | reverse | 0.231 | 119.212
device-7 | 10^3 | 1000 | reverse | 0.165 | 118.278
device-7 | 10^3 | 1000 | reverse | 0.099 | 117.277
device-7 | 10^3 | 1000 | reverse | 0.033 | 116.123
device-7 | 10^3 | 1000 | reverse | -0.033 | 114.859
device-7 | 10^3 | 1000 | reverse | -0.099 | 113.458
device-7 | 10^3 | 1000 | reverse | -0.165 | 111.931
device-7 | 10^3 | 1000 | reverse | -0.231 | 110.29
device-7 | 10^3 | 1000 | reverse | -0.297 | 108.556
device-7 | 10^3 | 1000 | reverse | -0.363 | 106.73
device-7 | 10^3 | 1000 | reverse | -0.429 | 104.697
device-7 | 10^3 | 1000 | reverse | -0.495 | 102.677
device-7 | 10^3 | 1000 | reverse | -0.56 | 100.717
device-7 | 10^3 | 1000 | reverse | -0.626 | 98.5645
device-7 | 10^3 | 1000 | reverse | -0.692 | 96.3692
device-7 | 10^3 | 1000 | reverse | -0.758 | 93.9585
device-7 | 10^3 | 1000 | reverse | -0.824 | 91.1087
device-7 | 10^3 | 1000 | reverse | -0.89 | 87.65
device-7 | 10^3 | 1000 | reverse | -0.956 | 81.5524
device-7 | 10^3 | 1000 | reverse | -1.022 | 76.2857
device-7 | 10^3 | 1000 | reverse | -1.088 | 69.4868
device-7 | 10^3 | 1000 | reverse | -1.154 | 64.2635
device-7 | 10^3 | 1000 | reverse | -1.22 | 78.6051
device-7 | 10^3 | 1000 | reverse | -1.286 | 94.0732
device-7 | 10^3 | 1000 | reverse | -1.352 | 99.5463
device-7 | 10^3 | 1000 | reverse | -1.418 | 105.747
device-7 | 10^3 | 1000 | reverse | -1.484 | 111.433
device-7 | 10^3 | 1000 | reverse | -1.549 | 116.538
device-7 | 10^3 | 1000 | reverse | -1.615 | 120.99
device-7 | 10^3 | 1000 | reverse | -1.681 | 124.701
device-7 | 10^3 | 1000 | reverse | -1.747 | 127.732
device-7 | 10^3 | 1000 | reverse | -1.813 | 130.107
device-7 | 10^3 | 1000 | reverse | -1.879 | 131.951
device-7 | 10^3 | 1000 | reverse | -1.945 | 133.34
device-7 | 10^3 | 1000 | reverse | -2.011 | 134.428
device-7 | 10^3 | 1000 | reverse | -2.077 | 135.26
device-7 | 10^3 | 1000 | reverse | -2.143 | 135.903
device-7 | 10^3 | 1000 | reverse | -2.209 | 136.407
device-7 | 10^3 | 1000 | reverse | -2.275 | 136.767
device-7 | 10^3 | 1000 | reverse | -2.341 | 136.888
device-7 | 10^3 | 1000 | reverse | -2.407 | 136.97
device-7 | 10^3 | 1000 | reverse | -2.473 | 136.878
device-7 | 10^3 | 1000 | reverse | -2.538 | 136.706
device-7 | 10^3 | 1000 | reverse | -2.604 | 136.499
device-7 | 10^3 | 1000 | reverse | -2.67 | 136.093
device-7 | 10^3 | 1000 | reverse | -2.736 | 135.851
device-7 | 10^3 | 1000 | reverse | -2.802 | 135.452
device-7 | 10^3 | 1000 | reverse | -2.868 | 134.943
device-7 | 10^3 | 1000 | reverse | -2.934 | 134.517
device-7 | 10^3 | 1000 | reverse | -3 | 134.153
device-7 | 10^4 | 10000 | forward | -3 | 124.745
device-7 | 10^4 | 10000 | forward | -2.934 | 124.564
device-7 | 10^4 | 10000 | forward | -2.868 | 124.31
device-7 | 10^4 | 10000 | forward | -2.802 | 124.049
device-7 | 10^4 | 10000 | forward | -2.736 | 123.647
device-7 | 10^4 | 10000 | forward | -2.67 | 123.161
device-7 | 10^4 | 10000 | forward | -2.604 | 122.514
device-7 | 10^4 | 10000 | forward | -2.538 | 121.703
device-7 | 10^4 | 10000 | forward | -2.473 | 120.642
device-7 | 10^4 | 10000 | forward | -2.407 | 119.313
device-7 | 10^4 | 10000 | forward | -2.341 | 117.66
device-7 | 10^4 | 10000 | forward | -2.275 | 115.699
device-7 | 10^4 | 10000 | forward | -2.209 | 113.379
device-7 | 10^4 | 10000 | forward | -2.143 | 110.653
device-7 | 10^4 | 10000 | forward | -2.077 | 107.453
device-7 | 10^4 | 10000 | forward | -2.011 | 103.868
device-7 | 10^4 | 10000 | forward | -1.945 | 99.7848
device-7 | 10^4 | 10000 | forward | -1.879 | 95.2229
device-7 | 10^4 | 10000 | forward | -1.813 | 90.2419
device-7 | 10^4 | 10000 | forward | -1.747 | 84.9457
device-7 | 10^4 | 10000 | forward | -1.681 | 79.2621
device-7 | 10^4 | 10000 | forward | -1.615 | 73.4606
device-7 | 10^4 | 10000 | forward | -1.549 | 67.6403
device-7 | 10^4 | 10000 | forward | -1.484 | 62.0033
device-7 | 10^4 | 10000 | forward | -1.418 | 56.4012
device-7 | 10^4 | 10000 | forward | -1.352 | 51.3364
device-7 | 10^4 | 10000 | forward | -1.286 | 46.7578
device-7 | 10^4 | 10000 | forward | -1.22 | 42.764
device-7 | 10^4 | 10000 | forward | -1.154 | 39.4092
device-7 | 10^4 | 10000 | forward | -1.088 | 36.7207
device-7 | 10^4 | 10000 | forward | -1.022 | 34.5119
device-7 | 10^4 | 10000 | forward | -0.956 | 32.8641
device-7 | 10^4 | 10000 | forward | -0.89 | 31.8264
device-7 | 10^4 | 10000 | forward | -0.824 | 31.0864
device-7 | 10^4 | 10000 | forward | -0.758 | 30.47
device-7 | 10^4 | 10000 | forward | -0.692 | 29.8775
device-7 | 10^4 | 10000 | forward | -0.626 | 29.2991
device-7 | 10^4 | 10000 | forward | -0.56 | 29.489
device-7 | 10^4 | 10000 | forward | -0.495 | 30.9303
device-7 | 10^4 | 10000 | forward | -0.429 | 33.9174
device-7 | 10^4 | 10000 | forward | -0.363 | 38.401
device-7 | 10^4 | 10000 | forward | -0.297 | 43.9952
device-7 | 10^4 | 10000 | forward | -0.231 | 49.9367
device-7 | 10^4 | 10000 | forward | -0.165 | 55.502
device-7 | 10^4 | 10000 | forward | -0.099 | 60.5945
device-7 | 10^4 | 10000 | forward | -0.033 | 65.2446
device-7 | 10^4 | 10000 | forward | 0.033 | 69.3672
device-7 | 10^4 | 10000 | forward | 0.099 | 73.1864
device-7 | 10^4 | 10000 | forward | 0.165 | 76.6024
device-7 | 10^4 | 10000 | forward | 0.231 | 79.6569
device-7 | 10^4 | 10000 | forward | 0.297 | 82.5674
device-7 | 10^4 | 10000 | forward | 0.363 | 84.9708
device-7 | 10^4 | 10000 | forward | 0.429 | 87.6311
device-7 | 10^4 | 10000 | forward | 0.495 | 90.0636
device-7 | 10^4 | 10000 | forward | 0.56 | 92.2805
device-7 | 10^4 | 10000 | forward | 0.626 | 94.4626
device-7 | 10^4 | 10000 | forward | 0.692 | 96.4134
device-7 | 10^4 | 10000 | forward | 0.758 | 98.275
device-7 | 10^4 | 10000 | forward | 0.824 | 99.9371
device-7 | 10^4 | 10000 | forward | 0.89 | 101.347
device-7 | 10^4 | 10000 | forward | 0.956 | 102.705
device-7 | 10^4 | 10000 | forward | 1.022 | 104.03
device-7 | 10^4 | 10000 | forward | 1.088 | 105.123
device-7 | 10^4 | 10000 | forward | 1.154 | 106.129
device-7 | 10^4 | 10000 | forward | 1.22 | 107.13
device-7 | 10^4 | 10000 | forward | 1.286 | 107.974
device-7 | 10^4 | 10000 | forward | 1.352 | 108.713
device-7 | 10^4 | 10000 | forward | 1.418 | 109.482
device-7 | 10^4 | 10000 | forward | 1.484 | 110.212
device-7 | 10^4 | 10000 | forward | 1.549 | 110.814
device-7 | 10^4 | 10000 | forward | 1.615 | 111.484
device-7 | 10^4 | 10000 | forward | 1.681 | 112.137
device-7 | 10^4 | 10000 | forward | 1.747 | 112.667
device-7 | 10^4 | 10000 | forward | 1.813 | 113.219
device-7 | 10^4 | 10000 | forward | 1.879 | 113.653
device-7 | 10^4 | 10000 | forward | 1.945 | 114.02
device-7 | 10^4 | 10000 | forward | 2.011 | 114.298
device-7 | 10^4 | 10000 | forward | 2.077 | 114.416
device-7 | 10^4 | 10000 | forward | 2.143 | 114.381
device-7 | 10^4 | 10000 | forward | 2.209 | 114.161
device-7 | 10^4 | 10000 | forward | 2.275 | 113.85
device-7 | 10^4 | 10000 | forward | 2.341 | 113.358
device-7 | 10^4 | 10000 | forward | 2.407 | 112.768
device-7 | 10^4 | 10000 | forward | 2.473 | 112.152
device-7 | 10^4 | 10000 | forward | 2.538 | 111.479
device-7 | 10^4 | 10000 | forward | 2.604 | 110.748
device-7 | 10^4 | 10000 | forward | 2.67 | 110.099
device-7 | 10^4 | 10000 | forward | 2.736 | 109.427
device-7 | 10^4 | 10000 | forward | 2.802 | 108.794
device-7 | 10^4 | 10000 | forward | 2.868 | 108.067
device-7 | 10^4 | 10000 | forward | 2.934 | 107.374
device-7 | 10^4 | 10000 | forward | 3 | 106.669
device-7 | 10^4 | 10000 | reverse | 3 | 106.487
device-7 | 10^4 | 10000 | reverse | 2.934 | 106.839
device-7 | 10^4 | 10000 | reverse | 2.868 | 107.314
device-7 | 10^4 | 10000 | reverse | 2.802 | 107.734
device-7 | 10^4 | 10000 | reverse | 2.736 | 108.167
device-7 | 10^4 | 10000 | reverse | 2.67 | 108.593
device-7 | 10^4 | 10000 | reverse | 2.604 | 108.972
device-7 | 10^4 | 10000 | reverse | 2.538 | 109.359
device-7 | 10^4 | 10000 | reverse | 2.473 | 109.715
device-7 | 10^4 | 10000 | reverse | 2.407 | 110.013
device-7 | 10^4 | 10000 | reverse | 2.341 | 110.303
device-7 | 10^4 | 10000 | reverse | 2.275 | 110.546
device-7 | 10^4 | 10000 | reverse | 2.209 | 110.725
device-7 | 10^4 | 10000 | reverse | 2.143 | 110.882
device-7 | 10^4 | 10000 | reverse | 2.077 | 110.966
device-7 | 10^4 | 10000 | reverse | 2.011 | 110.986
device-7 | 10^4 | 10000 | reverse | 1.945 | 110.961
device-7 | 10^4 | 10000 | reverse | 1.879 | 110.807
device-7 | 10^4 | 10000 | reverse | 1.813 | 110.558
device-7 | 10^4 | 10000 | reverse | 1.747 | 110.286
device-7 | 10^4 | 10000 | reverse | 1.681 | 109.915
device-7 | 10^4 | 10000 | reverse | 1.615 | 109.432
device-7 | 10^4 | 10000 | reverse | 1.549 | 108.891
device-7 | 10^4 | 10000 | reverse | 1.484 | 108.244
device-7 | 10^4 | 10000 | reverse | 1.418 | 107.414
device-7 | 10^4 | 10000 | reverse | 1.352 | 106.501
device-7 | 10^4 | 10000 | reverse | 1.286 | 105.463
device-7 | 10^4 | 10000 | reverse | 1.22 | 104.252
device-7 | 10^4 | 10000 | reverse | 1.154 | 102.838
device-7 | 10^4 | 10000 | reverse | 1.088 | 101.374
device-7 | 10^4 | 10000 | reverse | 1.022 | 99.7017
device-7 | 10^4 | 10000 | reverse | 0.956 | 97.8581
device-7 | 10^4 | 10000 | reverse | 0.89 | 95.9977
device-7 | 10^4 | 10000 | reverse | 0.824 | 94.0435
device-7 | 10^4 | 10000 | reverse | 0.758 | 91.9837
device-7 | 10^4 | 10000 | reverse | 0.692 | 89.8353
device-7 | 10^4 | 10000 | reverse | 0.626 | 87.7671
device-7 | 10^4 | 10000 | reverse | 0.56 | 85.675
device-7 | 10^4 | 10000 | reverse | 0.495 | 83.655
device-7 | 10^4 | 10000 | reverse | 0.429 | 81.6087
device-7 | 10^4 | 10000 | reverse | 0.363 | 79.6138
device-7 | 10^4 | 10000 | reverse | 0.297 | 77.6208
device-7 | 10^4 | 10000 | reverse | 0.231 | 75.634
device-7 | 10^4 | 10000 | reverse | 0.165 | 73.6948
device-7 | 10^4 | 10000 | reverse | 0.099 | 71.7656
device-7 | 10^4 | 10000 | reverse | 0.033 | 69.8729
device-7 | 10^4 | 10000 | reverse | -0.033 | 67.96
device-7 | 10^4 | 10000 | reverse | -0.099 | 66.0245
device-7 | 10^4 | 10000 | reverse | -0.165 | 64.1484
device-7 | 10^4 | 10000 | reverse | -0.231 | 62.2459
device-7 | 10^4 | 10000 | reverse | -0.297 | 60.1458
device-7 | 10^4 | 10000 | reverse | -0.363 | 58.1468
device-7 | 10^4 | 10000 | reverse | -0.429 | 56.0728
device-7 | 10^4 | 10000 | reverse | -0.495 | 53.8769
device-7 | 10^4 | 10000 | reverse | -0.56 | 52.0286
device-7 | 10^4 | 10000 | reverse | -0.626 | 50.397
device-7 | 10^4 | 10000 | reverse | -0.692 | 48.9054
device-7 | 10^4 | 10000 | reverse | -0.758 | 47.9396
device-7 | 10^4 | 10000 | reverse | -0.824 | 47.469
device-7 | 10^4 | 10000 | reverse | -0.89 | 47.5314
device-7 | 10^4 | 10000 | reverse | -0.956 | 48.93
device-7 | 10^4 | 10000 | reverse | -1.022 | 52.4901
device-7 | 10^4 | 10000 | reverse | -1.088 | 57.4537
device-7 | 10^4 | 10000 | reverse | -1.154 | 62.617
device-7 | 10^4 | 10000 | reverse | -1.22 | 66.6753
device-7 | 10^4 | 10000 | reverse | -1.286 | 70.2005
device-7 | 10^4 | 10000 | reverse | -1.352 | 74.8135
device-7 | 10^4 | 10000 | reverse | -1.418 | 80.0415
device-7 | 10^4 | 10000 | reverse | -1.484 | 85.5239
device-7 | 10^4 | 10000 | reverse | -1.549 | 90.7794
device-7 | 10^4 | 10000 | reverse | -1.615 | 95.7796
device-7 | 10^4 | 10000 | reverse | -1.681 | 100.233
device-7 | 10^4 | 10000 | reverse | -1.747 | 104.47
device-7 | 10^4 | 10000 | reverse | -1.813 | 108.096
device-7 | 10^4 | 10000 | reverse | -1.879 | 111.235
device-7 | 10^4 | 10000 | reverse | -1.945 | 113.999
device-7 | 10^4 | 10000 | reverse | -2.011 | 116.314
device-7 | 10^4 | 10000 | reverse | -2.077 | 118.321
device-7 | 10^4 | 10000 | reverse | -2.143 | 120.005
device-7 | 10^4 | 10000 | reverse | -2.209 | 121.46
device-7 | 10^4 | 10000 | reverse | -2.275 | 122.599
device-7 | 10^4 | 10000 | reverse | -2.341 | 123.542
device-7 | 10^4 | 10000 | reverse | -2.407 | 124.267
device-7 | 10^4 | 10000 | reverse | -2.473 | 124.806
device-7 | 10^4 | 10000 | reverse | -2.538 | 125.215
device-7 | 10^4 | 10000 | reverse | -2.604 | 125.438
device-7 | 10^4 | 10000 | reverse | -2.67 | 125.612
device-7 | 10^4 | 10000 | reverse | -2.736 | 125.611
device-7 | 10^4 | 10000 | reverse | -2.802 | 125.681
device-7 | 10^4 | 10000 | reverse | -2.868 | 125.575
device-7 | 10^4 | 10000 | reverse | -2.934 | 125.253
device-7 | 10^4 | 10000 | reverse | -3 | 125.158

## FIG4a_five_devices
device | N_cycles | dV_hyst_V
device-1 | 0.5 | 0.363
device-1 | 1 | 0.265
device-1 | 10 | 0.221
device-1 | 100 | 0.122
device-1 | 1000 | -0.052
device-1 | 10000 | -0.151
device-2 | 0.5 | 0.822
device-2 | 1 | 0.92
device-2 | 10 | 0.806
device-2 | 100 | 0.331
device-2 | 1000 | -0.021
device-2 | 10000 | -0.265
device-2 | 100000 | -0.115
device-3 | 0.5 | 0.804
device-3 | 1 | 0.968
device-3 | 1000 | 0.129
device-3 | 10000 | -0.262
device-3 | 100000 | -0.105
device-6 | 0.5 | 0.7906913
device-6 | 1 | 0.7186795
device-6 | 10 | 0.606101
device-6 | 100 | 0.3956462
device-6 | 1000 | 0.0103632
device-6 | 10000 | -0.2052983
device-7 | 0.5 | 0.8031639
device-7 | 1 | 0.7396399
device-7 | 10 | 0.6720763
device-7 | 100 | 0.4917431
device-7 | 1000 | 0.1716421
device-7 | 10000 | -0.2750509
device-7 | 100000 | -0.1157212

## FIG4b_zero_crossings
device | zero_crossing_cycles
device-1 | 503
device-2 | 871
device-6 | 1117
device-3 | 2136
device-7 | 2422

## FIG4c_flanks
device | cycles | N_cycles | dV_flatband_V | dV_threshold_V
device-6 | pristine | 0.5 | 0.7906913 | 2.188263
device-6 | 1 | 1 | 0.7186795 | 2.163389
device-6 | 10 | 10 | 0.606101 | 2.110278
device-6 | 10^2 | 100 | 0.3956462 | 1.983451
device-6 | 10^3 | 1000 | 0.0103632 | 1.383073
device-6 | 10^4 | 10000 | -0.2052983 | 0.7077625
device-7 | pristine | 0.5 | 0.8031639 | 2.225358
device-7 | 1 | 1 | 0.7396399 | 2.157085
device-7 | 10 | 10 | 0.6720763 | 2.124594
device-7 | 10^2 | 100 | 0.4917431 | 2.024509
device-7 | 10^3 | 1000 | 0.1716421 | 1.624039
device-7 | 10^4 | 10000 | -0.2750509 | -0.1030424
device-7 | 10^5 | 100000 | -0.1157212 | -0.2995454

## FIG4d_amplitude
device | cycles | N_cycles | amp_V | dV_flatband_V | loss_D
device-6 | pristine | 0.5 | 1.5 | 0.5996311 | 0.01722562
device-6 | pristine | 0.5 | 2 | 0.5724649 | 0.01376105
device-6 | pristine | 0.5 | 2.5 | 0.6078064 | 0.01345333
device-6 | pristine | 0.5 | 3 | 0.7951956 | 0.7415848
device-6 | 1 | 1 | 1.5 | 0.5643419 | 0.01645394
device-6 | 1 | 1 | 2 | 0.5015833 | 0.01259095
device-6 | 1 | 1 | 2.5 | 0.5710131 | 0.01156721
device-6 | 1 | 1 | 3 | 0.7192667 | 0.5624234
device-6 | 10 | 10 | 1.5 | 0.4954996 | 0.01821577
device-6 | 10 | 10 | 2 | 0.3925441 | 0.0136633
device-6 | 10 | 10 | 2.5 | 0.4525341 | 0.01170294
device-6 | 10 | 10 | 3 | 0.6020342 | 0.5551072
device-6 | 10^2 | 100 | 1.5 | 0.2669682 | 0.02092658
device-6 | 10^2 | 100 | 2 | 0.2251794 | 0.01742494
device-6 | 10^2 | 100 | 2.5 | 0.2410056 | 0.01425053
device-6 | 10^2 | 100 | 3 | 0.3982453 | 0.5810628
device-6 | 10^3 | 1000 | 1.5 | -0.07904329 | 0.05894714
device-6 | 10^3 | 1000 | 2 | 0.0158556 | 0.05823389
device-6 | 10^3 | 1000 | 2.5 | 0.002745923 | 0.06102545
device-6 | 10^3 | 1000 | 3 | -0.007452378 | 0.7308845
device-6 | 10^4 | 10000 | 1.5 |  | 0.08365702
device-6 | 10^4 | 10000 | 2 | -0.07020718 | 0.08498078
device-6 | 10^4 | 10000 | 2.5 | -0.131525 | 0.08456177
device-6 | 10^4 | 10000 | 3 | -0.2257761 | 0.8602116
device-7 | pristine | 0.5 | 1.5 | 0.6301931 | 0.01464349
device-7 | pristine | 0.5 | 2 | 0.5905202 | 0.01087934
device-7 | pristine | 0.5 | 2.5 | 0.6289374 | 0.01031232
device-7 | pristine | 0.5 | 3 | 0.7478463 | 0.4828565
device-7 | 1 | 1 | 1.5 | 0.5577348 | 0.03336273
device-7 | 1 | 1 | 2 | 0.5065817 | 0.0341368
device-7 | 1 | 1 | 2.5 | 0.5403793 | 0.05280893
device-7 | 1 | 1 | 3 | 0.7571769 | 0.628676
device-7 | 10 | 10 | 1.5 | 0.4992335 | 0.03945206
device-7 | 10 | 10 | 2 | 0.4334063 | 0.03555359
device-7 | 10 | 10 | 2.5 | 0.4750792 | 0.05065371
device-7 | 10 | 10 | 3 | 0.6978573 | 0.6452318
device-7 | 10^2 | 100 | 1.5 | 0.3207717 | 0.0504148
device-7 | 10^2 | 100 | 2 | 0.289939 | 0.04099826
device-7 | 10^2 | 100 | 2.5 | 0.3210211 | 0.05500896
device-7 | 10^2 | 100 | 3 | 0.5311547 | 0.6764708
device-7 | 10^3 | 1000 | 1.5 | -0.08550063 | 0.08658708
device-7 | 10^3 | 1000 | 2 | 0.06648465 | 0.1031913
device-7 | 10^3 | 1000 | 2.5 | 0.03846822 | 0.1259779
device-7 | 10^3 | 1000 | 3 | 0.2309243 | 0.916211
device-7 | 10^4 | 10000 | 1.5 | -0.1262235 | 0.1061172
device-7 | 10^4 | 10000 | 2 | -0.1342264 | 0.1048183
device-7 | 10^4 | 10000 | 2.5 | -0.2061974 | 0.1279596
device-7 | 10^4 | 10000 | 3 | -0.2808354 | 0.9199083
device-7 | 10^5 | 100000 | 1.5 |  | 0.1403316
device-7 | 10^5 | 100000 | 2 | -0.03603074 | 0.1396406
device-7 | 10^5 | 100000 | 2.5 | -0.05842264 | 0.1578926
device-7 | 10^5 | 100000 | 3 | -0.1279853 | 1.228479

## FIG5a_dispersion
device | cycles | N_cycles | freq_Hz | dV_flatband_V | loss_D
device-6 | pristine | 0.5 | 1000 |  | 0.2554687
device-6 | pristine | 0.5 | 10000 | 0.1596982 | 0.1116302
device-6 | pristine | 0.5 | 50000 | 0.6306589 | 0.09974008
device-6 | pristine | 0.5 | 100000 | 0.6548434 | 0.1442263
device-6 | pristine | 0.5 | 300000 | 0.7458429 | 0.3179203
device-6 | pristine | 0.5 | 500000 | 0.7906913 | 0.4485764
device-6 | pristine | 0.5 | 1000000 | 0.7951956 | 0.7415848
device-6 | 1 | 1 | 1000 |  | 0.2537141
device-6 | 1 | 1 | 10000 | 0.1623527 | 0.1167045
device-6 | 1 | 1 | 50000 | 0.5746357 | 0.09003339
device-6 | 1 | 1 | 100000 | 0.6042038 | 0.1148183
device-6 | 1 | 1 | 300000 | 0.6844878 | 0.2429823
device-6 | 1 | 1 | 500000 | 0.7186795 | 0.3377581
device-6 | 1 | 1 | 1000000 | 0.7192667 | 0.5624234
device-6 | 10 | 10 | 1000 |  | 0.3140552
device-6 | 10 | 10 | 10000 | 0.01840796 | 0.1341712
device-6 | 10 | 10 | 50000 | 0.4694308 | 0.10199
device-6 | 10 | 10 | 100000 | 0.5077402 | 0.1220073
device-6 | 10 | 10 | 300000 | 0.5724654 | 0.2521182
device-6 | 10 | 10 | 500000 | 0.606101 | 0.3479509
device-6 | 10 | 10 | 1000000 | 0.6020342 | 0.5551072
device-6 | 10^2 | 100 | 1000 |  | 0.9028909
device-6 | 10^2 | 100 | 10000 |  | 0.2104991
device-6 | 10^2 | 100 | 50000 | 0.2338079 | 0.1390897
device-6 | 10^2 | 100 | 100000 | 0.3118138 | 0.1492733
device-6 | 10^2 | 100 | 300000 | 0.371897 | 0.2698879
device-6 | 10^2 | 100 | 500000 | 0.3956462 | 0.381218
device-6 | 10^2 | 100 | 1000000 | 0.3982453 | 0.5810628
device-6 | 10^3 | 1000 | 1000 |  | 10.71492
device-6 | 10^3 | 1000 | 10000 |  | 4.371496
device-6 | 10^3 | 1000 | 50000 | -0.3428178 | 1.038938
device-6 | 10^3 | 1000 | 100000 | -0.02119617 | 0.7085152
device-6 | 10^3 | 1000 | 300000 | 0.01626934 | 0.5119526
device-6 | 10^3 | 1000 | 500000 | 0.0103632 | 0.5492546
device-6 | 10^3 | 1000 | 1000000 | -0.007452378 | 0.7308845
device-6 | 10^4 | 10000 | 1000 |  | 11.46505
device-6 | 10^4 | 10000 | 10000 |  | 4.402125
device-6 | 10^4 | 10000 | 50000 |  | 1.325193
device-6 | 10^4 | 10000 | 100000 | -0.154738 | 0.9519762
device-6 | 10^4 | 10000 | 300000 | -0.1935065 | 0.6811123
device-6 | 10^4 | 10000 | 500000 | -0.2052983 | 0.6821688
device-6 | 10^4 | 10000 | 1000000 | -0.2257761 | 0.8602116
device-7 | pristine | 0.5 | 1000 |  | 0.2541218
device-7 | pristine | 0.5 | 10000 | 0.1141494 | 0.1049838
device-7 | pristine | 0.5 | 50000 | 0.6925845 | 0.0835547
device-7 | pristine | 0.5 | 100000 | 0.7024605 | 0.1054175
device-7 | pristine | 0.5 | 300000 | 0.7637183 | 0.2160504
device-7 | pristine | 0.5 | 500000 | 0.8031639 | 0.2952596
device-7 | pristine | 0.5 | 1000000 | 0.7478463 | 0.4828565
device-7 | 1 | 1 | 1000 |  | 9.666819
device-7 | 1 | 1 | 10000 |  | 4.698771
device-7 | 1 | 1 | 50000 | 0.4957509 | 1.070144
device-7 | 1 | 1 | 100000 |  | 0.6294792
device-7 | 1 | 1 | 300000 | 0.7108125 | 0.4810961
device-7 | 1 | 1 | 500000 | 0.7396399 | 0.5011047
device-7 | 1 | 1 | 1000000 | 0.7571769 | 0.628676
device-7 | 10 | 10 | 1000 |  | 9.409446
device-7 | 10 | 10 | 10000 |  | 4.80144
device-7 | 10 | 10 | 50000 | 0.4690968 | 1.09512
device-7 | 10 | 10 | 100000 |  | 0.6351849
device-7 | 10 | 10 | 300000 | 0.6351216 | 0.4813255
device-7 | 10 | 10 | 500000 | 0.6720763 | 0.5161155
device-7 | 10 | 10 | 1000000 | 0.6978573 | 0.6452318
device-7 | 10^2 | 100 | 1000 |  | 9.017415
device-7 | 10^2 | 100 | 10000 |  | 4.649715
device-7 | 10^2 | 100 | 50000 | 0.2880664 | 1.063013
device-7 | 10^2 | 100 | 100000 | 0.348372 | 0.6660328
device-7 | 10^2 | 100 | 300000 | 0.4601417 | 0.488667
device-7 | 10^2 | 100 | 500000 | 0.4917431 | 0.5317444
device-7 | 10^2 | 100 | 1000000 | 0.5311547 | 0.6764708
device-7 | 10^3 | 1000 | 1000 |  | 14.0585
device-7 | 10^3 | 1000 | 10000 |  | 8.240712
device-7 | 10^3 | 1000 | 50000 |  | 2.873548
device-7 | 10^3 | 1000 | 100000 | -0.02696097 | 1.601197
device-7 | 10^3 | 1000 | 300000 | 0.1459431 | 0.8495058
device-7 | 10^3 | 1000 | 500000 | 0.1716421 | 0.7949078
device-7 | 10^3 | 1000 | 1000000 | 0.2309243 | 0.916211
device-7 | 10^4 | 10000 | 1000 |  | 14.06464
device-7 | 10^4 | 10000 | 10000 |  | 7.903861
device-7 | 10^4 | 10000 | 50000 |  | 2.866332
device-7 | 10^4 | 10000 | 100000 | -0.2606834 | 1.577047
device-7 | 10^4 | 10000 | 300000 | -0.2811452 | 0.920652
device-7 | 10^4 | 10000 | 500000 | -0.2750509 | 0.8693906
device-7 | 10^4 | 10000 | 1000000 | -0.2808354 | 0.9199083
device-7 | 10^5 | 100000 | 1000 |  | 14.83209
device-7 | 10^5 | 100000 | 10000 |  | 7.280282
device-7 | 10^5 | 100000 | 50000 |  | 3.62336
device-7 | 10^5 | 100000 | 100000 |  | 2.099795
device-7 | 10^5 | 100000 | 300000 | -0.1135448 | 1.158101
device-7 | 10^5 | 100000 | 500000 | -0.1157212 | 1.142108
device-7 | 10^5 | 100000 | 1000000 | -0.1279853 | 1.228479

## FIG5b_debye_fits
device | N_cycles | fc_kHz | tau_us | n_points | reliable
device-6 | 0.5 | 25.64 | 6.21 | 5 | TRUE
device-6 | 10 | 23.94 | 6.65 | 5 | TRUE
device-6 | 100 | 76.1 | 2.09 | 4 | FALSE
device-7 | 0.5 | 16.81 | 9.47 | 5 | TRUE
device-7 | 100 | 135.65 | 1.17 | 4 | FALSE

## FIG5c_PLC_control
device | N_cycles | dV_PLC1_V | dV_PLC10_V | sign_preserved
device-2 | 0.5 | 0.822 | 0.719 | TRUE
device-2 | 1 | 0.92 | 0.721 | TRUE
device-2 | 10 | 0.806 | 0.609 | TRUE
device-2 | 100 | 0.331 | 0.327 | TRUE
device-2 | 1000 | -0.021 | -0.022 | TRUE
device-2 | 10000 | -0.265 | -0.211 | TRUE
device-2 | 100000 | -0.115 | -0.098 | TRUE
device-3 | 0.5 | 0.804 | 0.739 | TRUE
device-3 | 1000 | 0.129 | 0.141 | TRUE
device-3 | 10000 | -0.262 | -0.205 | TRUE
device-3 | 100000 | -0.105 | -0.087 | TRUE

## FIG6a_Cacc
device | cycles | N_cycles | Cacc_pF
device-6 | pristine | 0.5 | 139.9375
device-6 | 1 | 1 | 157.5391
device-6 | 10 | 10 | 157.251
device-6 | 10^2 | 100 | 155.8303
device-6 | 10^3 | 1000 | 137.19
device-6 | 10^4 | 10000 | 119.464
device-7 | pristine | 0.5 | 164.194
device-7 | 1 | 1 | 151.3517
device-7 | 10 | 10 | 152.1635
device-7 | 10^2 | 100 | 151.346
device-7 | 10^3 | 1000 | 134.3322
device-7 | 10^4 | 10000 | 124.8593
device-7 | 10^5 | 100000 | 113.0351

## FIG6b_loss_spectra
device | cycles | N_cycles | freq_Hz | loss_D
device-6 | pristine | 0.5 | 1000 | 0.2554687
device-6 | pristine | 0.5 | 10000 | 0.1116302
device-6 | pristine | 0.5 | 50000 | 0.09974008
device-6 | pristine | 0.5 | 100000 | 0.1442263
device-6 | pristine | 0.5 | 300000 | 0.3179203
device-6 | pristine | 0.5 | 500000 | 0.4485764
device-6 | pristine | 0.5 | 1000000 | 0.7415848
device-6 | 1 | 1 | 1000 | 0.2537141
device-6 | 1 | 1 | 10000 | 0.1167045
device-6 | 1 | 1 | 50000 | 0.09003339
device-6 | 1 | 1 | 100000 | 0.1148183
device-6 | 1 | 1 | 300000 | 0.2429823
device-6 | 1 | 1 | 500000 | 0.3377581
device-6 | 1 | 1 | 1000000 | 0.5624234
device-6 | 10 | 10 | 1000 | 0.3140552
device-6 | 10 | 10 | 10000 | 0.1341712
device-6 | 10 | 10 | 50000 | 0.10199
device-6 | 10 | 10 | 100000 | 0.1220073
device-6 | 10 | 10 | 300000 | 0.2521182
device-6 | 10 | 10 | 500000 | 0.3479509
device-6 | 10 | 10 | 1000000 | 0.5551072
device-6 | 10^2 | 100 | 1000 | 0.9028909
device-6 | 10^2 | 100 | 10000 | 0.2104991
device-6 | 10^2 | 100 | 50000 | 0.1390897
device-6 | 10^2 | 100 | 100000 | 0.1492733
device-6 | 10^2 | 100 | 300000 | 0.2698879
device-6 | 10^2 | 100 | 500000 | 0.381218
device-6 | 10^2 | 100 | 1000000 | 0.5810628
device-6 | 10^3 | 1000 | 1000 | 10.71492
device-6 | 10^3 | 1000 | 10000 | 4.371496
device-6 | 10^3 | 1000 | 50000 | 1.038938
device-6 | 10^3 | 1000 | 100000 | 0.7085152
device-6 | 10^3 | 1000 | 300000 | 0.5119526
device-6 | 10^3 | 1000 | 500000 | 0.5492546
device-6 | 10^3 | 1000 | 1000000 | 0.7308845
device-6 | 10^4 | 10000 | 1000 | 11.46505
device-6 | 10^4 | 10000 | 10000 | 4.402125
device-6 | 10^4 | 10000 | 50000 | 1.325193
device-6 | 10^4 | 10000 | 100000 | 0.9519762
device-6 | 10^4 | 10000 | 300000 | 0.6811123
device-6 | 10^4 | 10000 | 500000 | 0.6821688
device-6 | 10^4 | 10000 | 1000000 | 0.8602116
device-7 | pristine | 0.5 | 1000 | 0.2541218
device-7 | pristine | 0.5 | 10000 | 0.1049838
device-7 | pristine | 0.5 | 50000 | 0.0835547
device-7 | pristine | 0.5 | 100000 | 0.1054175
device-7 | pristine | 0.5 | 300000 | 0.2160504
device-7 | pristine | 0.5 | 500000 | 0.2952596
device-7 | pristine | 0.5 | 1000000 | 0.4828565
device-7 | 1 | 1 | 1000 | 9.666819
device-7 | 1 | 1 | 10000 | 4.698771
device-7 | 1 | 1 | 50000 | 1.070144
device-7 | 1 | 1 | 100000 | 0.6294792
device-7 | 1 | 1 | 300000 | 0.4810961
device-7 | 1 | 1 | 500000 | 0.5011047
device-7 | 1 | 1 | 1000000 | 0.628676
device-7 | 10 | 10 | 1000 | 9.409446
device-7 | 10 | 10 | 10000 | 4.80144
device-7 | 10 | 10 | 50000 | 1.09512
device-7 | 10 | 10 | 100000 | 0.6351849
device-7 | 10 | 10 | 300000 | 0.4813255
device-7 | 10 | 10 | 500000 | 0.5161155
device-7 | 10 | 10 | 1000000 | 0.6452318
device-7 | 10^2 | 100 | 1000 | 9.017415
device-7 | 10^2 | 100 | 10000 | 4.649715
device-7 | 10^2 | 100 | 50000 | 1.063013
device-7 | 10^2 | 100 | 100000 | 0.6660328
device-7 | 10^2 | 100 | 300000 | 0.488667
device-7 | 10^2 | 100 | 500000 | 0.5317444
device-7 | 10^2 | 100 | 1000000 | 0.6764708
device-7 | 10^3 | 1000 | 1000 | 14.0585
device-7 | 10^3 | 1000 | 10000 | 8.240712
device-7 | 10^3 | 1000 | 50000 | 2.873548
device-7 | 10^3 | 1000 | 100000 | 1.601197
device-7 | 10^3 | 1000 | 300000 | 0.8495058
device-7 | 10^3 | 1000 | 500000 | 0.7949078
device-7 | 10^3 | 1000 | 1000000 | 0.916211
device-7 | 10^4 | 10000 | 1000 | 14.06464
device-7 | 10^4 | 10000 | 10000 | 7.903861
device-7 | 10^4 | 10000 | 50000 | 2.866332
device-7 | 10^4 | 10000 | 100000 | 1.577047
device-7 | 10^4 | 10000 | 300000 | 0.920652
device-7 | 10^4 | 10000 | 500000 | 0.8693906
device-7 | 10^4 | 10000 | 1000000 | 0.9199083
device-7 | 10^5 | 100000 | 1000 | 14.83209
device-7 | 10^5 | 100000 | 10000 | 7.280282
device-7 | 10^5 | 100000 | 50000 | 3.62336
device-7 | 10^5 | 100000 | 100000 | 2.099795
device-7 | 10^5 | 100000 | 300000 | 1.158101
device-7 | 10^5 | 100000 | 500000 | 1.142108
device-7 | 10^5 | 100000 | 1000000 | 1.228479

## FIG6c_conduction
device | cycles | N_cycles | freq_Hz | G_acc_uS
device-6 | pristine | 0.5 | 10000 | 1.269229
device-6 | pristine | 0.5 | 50000 | 5.596869
device-6 | 1 | 1 | 10000 | 1.368534
device-6 | 1 | 1 | 50000 | 4.957355
device-6 | 10 | 10 | 10000 | 1.993158
device-6 | 10 | 10 | 50000 | 5.638901
device-6 | 10^2 | 100 | 10000 | 5.043823
device-6 | 10^2 | 100 | 50000 | 8.633718
device-6 | 10^3 | 1000 | 10000 | 78.65341
device-6 | 10^3 | 1000 | 50000 | 81.45911
device-6 | 10^4 | 10000 | 10000 | 91.85625
device-6 | 10^4 | 10000 | 50000 | 97.96367
device-7 | pristine | 0.5 | 10000 | 1.197439
device-7 | pristine | 0.5 | 50000 | 4.542734
device-7 | 1 | 1 | 10000 | 96.46384
device-7 | 1 | 1 | 50000 | 99.35252
device-7 | 10 | 10 | 10000 | 86.3335
device-7 | 10 | 10 | 50000 | 89.88876
device-7 | 10^2 | 100 | 10000 | 75.09801
device-7 | 10^2 | 100 | 50000 | 79.21954
device-7 | 10^3 | 1000 | 10000 | 165.2298
device-7 | 10^3 | 1000 | 50000 | 169.1533
device-7 | 10^4 | 10000 | 10000 | 155.2674
device-7 | 10^4 | 10000 | 50000 | 159.9181
device-7 | 10^5 | 100000 | 10000 | 178.4903
device-7 | 10^5 | 100000 | 50000 | 186.026

## FIG7ab_decoupling
device | N_cycles | dV_hyst_V | dV_normalised | ideal_window_V | eta_pct
device-1 | 0.5 | 0.363 | 1 | 4.975369 | 7.295941
device-1 | 1 | 0.265 | 0.7300275 | 6.182266 | 4.286454
device-1 | 10 | 0.221 | 0.6088154 | 6.82266 | 3.239206
device-1 | 100 | 0.122 | 0.3360882 | 7.192118 | 1.696301
device-1 | 1000 | -0.052 | -0.1432507 | 5.44335 | -0.9552941
device-1 | 10000 | -0.151 | -0.415978 | 6.527094 | -2.313434
device-2 | 0.5 | 0.822 | 1 | 4.975369 | 16.52139
device-2 | 1 | 0.92 | 1.119221 | 6.182266 | 14.88127
device-2 | 10 | 0.806 | 0.9805353 | 6.82266 | 11.81357
device-2 | 100 | 0.331 | 0.4026764 | 7.192118 | 4.60226
device-2 | 1000 | -0.021 | -0.02554745 | 5.44335 | -0.3857919
device-2 | 10000 | -0.265 | -0.3223844 | 6.527094 | -4.06
device-2 | 100000 | -0.115 | -0.1399027 | 4.581281 | -2.510215
device-3 | 0.5 | 0.804 | 1 | 4.975369 | 16.1596
device-3 | 1 | 0.968 | 1.20398 | 6.182266 | 15.65769
device-3 | 1000 | 0.129 | 0.1604478 | 5.44335 | 2.369864
device-3 | 10000 | -0.262 | -0.3258706 | 6.527094 | -4.014038
device-3 | 100000 | -0.105 | -0.130597 | 4.581281 | -2.291935
device-6 | 0.5 | 0.7906913 | 1 | 4.975369 | 15.89211
device-6 | 1 | 0.7186795 | 0.9089256 | 6.182266 | 11.62486
device-6 | 10 | 0.606101 | 0.7665457 | 6.82266 | 8.883646
device-6 | 100 | 0.3956462 | 0.5003802 | 7.192118 | 5.501108
device-6 | 1000 | 0.0103632 | 0.01310651 | 5.44335 | 0.1903828
device-6 | 10000 | -0.2052983 | -0.2596441 | 6.527094 | -3.145325
device-7 | 0.5 | 0.8031639 | 1 | 4.975369 | 16.1428
device-7 | 1 | 0.7396399 | 0.9209078 | 6.182266 | 11.9639
device-7 | 10 | 0.6720763 | 0.8367861 | 6.82266 | 9.85065
device-7 | 100 | 0.4917431 | 0.6122575 | 7.192118 | 6.83725
device-7 | 1000 | 0.1716421 | 0.2137075 | 5.44335 | 3.153244
device-7 | 10000 | -0.2750509 | -0.3424592 | 6.527094 | -4.213987
device-7 | 100000 | -0.1157212 | -0.1440817 | 4.581281 | -2.525958

## FIG7_reference_P2r
N_cycles | P2r_uCcm2 | P2r_normalised | ideal_window_V | source
0.5 | 20.2 | 1 | 4.975369 | PUND on a separate device, same wafer and process
1 | 25.1 | 1.242574 | 6.182266 | PUND on a separate device, same wafer and process
10 | 27.7 | 1.371287 | 6.82266 | PUND on a separate device, same wafer and process
100 | 29.2 | 1.445545 | 7.192118 | PUND on a separate device, same wafer and process
1000 | 22.1 | 1.094059 | 5.44335 | PUND on a separate device, same wafer and process
10000 | 26.5 | 1.311881 | 6.527094 | PUND on a separate device, same wafer and process
100000 | 18.6 | 0.9207921 | 4.581281 | PUND on a separate device, same wafer and process

## FIG2_ferroelectric
cycles | N_cycles | P2r_uCcm2 | Vc_V | Ec_MVcm | Vimp_mV | Isw_pos_uA | Isw_neg_uA | Ins_uA
pristine | 0.5 | 20.2 | 2.084 | 1.25 | -48 | 28.2 | -32.4 | 3.15
1 | 1 | 25.1 | 2.066 | 1.239 | -48 | 45.5 | -59.3 | 1.46
10 | 10 | 27.7 | 2.096 | 1.258 | -28 | 49.4 | -64.1 | 0.83
10^2 | 100 | 29.2 | 2.161 | 1.297 | -23 | 51.3 | -65.9 | 0.62
10^3 | 1000 | 22.1 | 2.368 | 1.421 | -12 | 33.9 | -40.7 | 1.52
10^4 | 10000 | 26.5 | 2.072 | 1.243 | 9 | 54 | -56.1 | 1.2
10^5 | 100000 | 18.6 | 1.938 | 1.163 | -35 | 41.2 | -38.6 | 1.87

## FIG8a_transfer_curves
cycles | N_cycles | state | Vg_V | Id_A
pristine | 0.5 | program | -1.5 | 3.2136e-07
pristine | 0.5 | program | -1.45 | 3.1052e-07
pristine | 0.5 | program | -1.4 | 3.1414e-07
pristine | 0.5 | program | -1.35 | 3.1936e-07
pristine | 0.5 | program | -1.3 | 3.2274e-07
pristine | 0.5 | program | -1.25 | 3.2368e-07
pristine | 0.5 | program | -1.2 | 3.2314e-07
pristine | 0.5 | program | -1.15 | 3.2082e-07
pristine | 0.5 | program | -1.1 | 3.1794e-07
pristine | 0.5 | program | -1.05 | 3.1544e-07
pristine | 0.5 | program | -1 | 3.1252e-07
pristine | 0.5 | program | -0.95 | 3.101e-07
pristine | 0.5 | program | -0.9 | 3.2048e-07
pristine | 0.5 | program | -0.85 | 3.1078e-07
pristine | 0.5 | program | -0.8 | 3.1066e-07
pristine | 0.5 | program | -0.75 | 3.1674e-07
pristine | 0.5 | program | -0.7 | 3.0482e-07
pristine | 0.5 | program | -0.65 | 3.1836e-07
pristine | 0.5 | program | -0.6 | 3.1064e-07
pristine | 0.5 | program | -0.55 | 3.0492e-07
pristine | 0.5 | program | -0.5 | 3.168e-07
pristine | 0.5 | program | -0.45 | 3.0608e-07
pristine | 0.5 | program | -0.4 | 3.1586e-07
pristine | 0.5 | program | -0.35 | 3.0284e-07
pristine | 0.5 | program | -0.3 | 3.0212e-07
pristine | 0.5 | program | -0.25 | 3.1244e-07
pristine | 0.5 | program | -0.2 | 3.0752e-07
pristine | 0.5 | program | -0.15 | 3.15e-07
pristine | 0.5 | program | -0.1 | 3.228e-07
pristine | 0.5 | program | -0.05 | 3.2504e-07
pristine | 0.5 | program | 0 | 3.2788e-07
pristine | 0.5 | program | 0.05 | 3.5886e-07
pristine | 0.5 | program | 0.1 | 3.942e-07
pristine | 0.5 | program | 0.15 | 4.4298e-07
pristine | 0.5 | program | 0.2 | 5.6048e-07
pristine | 0.5 | program | 0.25 | 7.608e-07
pristine | 0.5 | program | 0.3 | 1.03384e-06
pristine | 0.5 | program | 0.35 | 1.5278e-06
pristine | 0.5 | program | 0.4 | 2.3157e-06
pristine | 0.5 | program | 0.45 | 3.6418e-06
pristine | 0.5 | program | 0.5 | 5.3863e-06
pristine | 0.5 | program | 0.55 | 7.903e-06
pristine | 0.5 | program | 0.6 | 1.1722e-05
pristine | 0.5 | program | 0.65 | 1.6208e-05
pristine | 0.5 | program | 0.7 | 2.2804e-05
pristine | 0.5 | program | 0.75 | 3.1814e-05
pristine | 0.5 | program | 0.8 | 4.2392e-05
pristine | 0.5 | program | 0.85 | 5.4616e-05
pristine | 0.5 | program | 0.9 | 6.8408e-05
pristine | 0.5 | program | 0.95 | 8.363e-05
pristine | 0.5 | program | 1 | 9.9886e-05
pristine | 0.5 | program | 1.05 | 0.00011568
pristine | 0.5 | program | 1.1 | 0.000133
pristine | 0.5 | program | 1.15 | 0.00015054
pristine | 0.5 | program | 1.2 | 0.00016884
pristine | 0.5 | program | 1.25 | 0.00018824
pristine | 0.5 | program | 1.3 | 0.00020258
pristine | 0.5 | program | 1.35 | 0.00021932
pristine | 0.5 | program | 1.4 | 0.00023214
pristine | 0.5 | program | 1.45 | 0.00024734
pristine | 0.5 | program | 1.5 | 0.00025834
pristine | 0.5 | program | 1.55 | 0.00027174
pristine | 0.5 | program | 1.6 | 0.00028022
pristine | 0.5 | program | 1.65 | 0.0002918
pristine | 0.5 | program | 1.7 | 0.00029764
pristine | 0.5 | program | 1.75 | 0.00030726
pristine | 0.5 | program | 1.8 | 0.00031036
pristine | 0.5 | program | 1.85 | 0.00031848
pristine | 0.5 | program | 1.9 | 0.0003197
pristine | 0.5 | program | 1.95 | 0.00032576
pristine | 0.5 | program | 2 | 0.00032536
pristine | 0.5 | program | 2.05 | 0.00032868
pristine | 0.5 | program | 2.1 | 0.00033346
pristine | 0.5 | program | 2.15 | 0.0003302
pristine | 0.5 | program | 2.2 | 0.00033502
pristine | 0.5 | program | 2.25 | 0.00033588
pristine | 0.5 | program | 2.3 | 0.00033552
pristine | 0.5 | program | 2.35 | 0.00033912
pristine | 0.5 | program | 2.4 | 0.0003362
pristine | 0.5 | program | 2.45 | 0.00033994
pristine | 0.5 | program | 2.5 | 0.00033842
pristine | 0.5 | erase | -1.5 | 3.2768e-07
pristine | 0.5 | erase | -1.45 | 3.2722e-07
pristine | 0.5 | erase | -1.4 | 3.2622e-07
pristine | 0.5 | erase | -1.35 | 3.2564e-07
pristine | 0.5 | erase | -1.3 | 3.155e-07
pristine | 0.5 | erase | -1.25 | 3.1556e-07
pristine | 0.5 | erase | -1.2 | 3.2018e-07
pristine | 0.5 | erase | -1.15 | 3.091e-07
pristine | 0.5 | erase | -1.1 | 3.2144e-07
pristine | 0.5 | erase | -1.05 | 3.1506e-07
pristine | 0.5 | erase | -1 | 3.0722e-07
pristine | 0.5 | erase | -0.95 | 3.128e-07
pristine | 0.5 | erase | -0.9 | 3.1244e-07
pristine | 0.5 | erase | -0.85 | 3.2036e-07
pristine | 0.5 | erase | -0.8 | 3.0858e-07
pristine | 0.5 | erase | -0.75 | 3.1906e-07
pristine | 0.5 | erase | -0.7 | 3.0482e-07
pristine | 0.5 | erase | -0.65 | 3.1992e-07
pristine | 0.5 | erase | -0.6 | 3.0646e-07
pristine | 0.5 | erase | -0.55 | 3.1684e-07
pristine | 0.5 | erase | -0.5 | 3.1438e-07
pristine | 0.5 | erase | -0.45 | 3.1108e-07
pristine | 0.5 | erase | -0.4 | 3.1494e-07
pristine | 0.5 | erase | -0.35 | 3.1916e-07
pristine | 0.5 | erase | -0.3 | 3.1014e-07
pristine | 0.5 | erase | -0.25 | 3.2126e-07
pristine | 0.5 | erase | -0.2 | 3.1778e-07
pristine | 0.5 | erase | -0.15 | 3.1106e-07
pristine | 0.5 | erase | -0.1 | 3.1272e-07
pristine | 0.5 | erase | -0.05 | 3.195e-07
pristine | 0.5 | erase | 0 | 3.2078e-07
pristine | 0.5 | erase | 0.05 | 3.0998e-07
pristine | 0.5 | erase | 0.1 | 3.1448e-07
pristine | 0.5 | erase | 0.15 | 3.195e-07
pristine | 0.5 | erase | 0.2 | 3.176e-07
pristine | 0.5 | erase | 0.25 | 3.0998e-07
pristine | 0.5 | erase | 0.3 | 3.1592e-07
pristine | 0.5 | erase | 0.35 | 3.1978e-07
pristine | 0.5 | erase | 0.4 | 3.186e-07
pristine | 0.5 | erase | 0.45 | 3.113e-07
pristine | 0.5 | erase | 0.5 | 3.2094e-07
pristine | 0.5 | erase | 0.55 | 3.1942e-07
pristine | 0.5 | erase | 0.6 | 3.316e-07
pristine | 0.5 | erase | 0.65 | 3.506e-07
pristine | 0.5 | erase | 0.7 | 3.7464e-07
pristine | 0.5 | erase | 0.75 | 4.5426e-07
pristine | 0.5 | erase | 0.8 | 5.4792e-07
pristine | 0.5 | erase | 0.85 | 7.736e-07
pristine | 0.5 | erase | 0.9 | 1.2288e-06
pristine | 0.5 | erase | 0.95 | 2.0236e-06
pristine | 0.5 | erase | 1 | 3.3898e-06
pristine | 0.5 | erase | 1.05 | 5.6725e-06
pristine | 0.5 | erase | 1.1 | 9.5559e-06
pristine | 0.5 | erase | 1.15 | 1.9402e-05
pristine | 0.5 | erase | 1.2 | 2.9932e-05
pristine | 0.5 | erase | 1.25 | 4.4972e-05
pristine | 0.5 | erase | 1.3 | 6.8552e-05
pristine | 0.5 | erase | 1.35 | 9.3772e-05
pristine | 0.5 | erase | 1.4 | 0.00014118
pristine | 0.5 | erase | 1.45 | 0.0001662
pristine | 0.5 | erase | 1.5 | 0.00019216
pristine | 0.5 | erase | 1.55 | 0.00021856
pristine | 0.5 | erase | 1.6 | 0.00024184
pristine | 0.5 | erase | 1.65 | 0.00026194
pristine | 0.5 | erase | 1.7 | 0.00027812
pristine | 0.5 | erase | 1.75 | 0.00029036
pristine | 0.5 | erase | 1.8 | 0.00030096
pristine | 0.5 | erase | 1.85 | 0.00030706
pristine | 0.5 | erase | 1.9 | 0.0003154
pristine | 0.5 | erase | 1.95 | 0.00031868
pristine | 0.5 | erase | 2 | 0.00032426
pristine | 0.5 | erase | 2.05 | 0.00032796
pristine | 0.5 | erase | 2.1 | 0.00032792
pristine | 0.5 | erase | 2.15 | 0.0003328
pristine | 0.5 | erase | 2.2 | 0.00033028
pristine | 0.5 | erase | 2.25 | 0.00033458
pristine | 0.5 | erase | 2.3 | 0.00033532
pristine | 0.5 | erase | 2.35 | 0.00033532
pristine | 0.5 | erase | 2.4 | 0.00033906
pristine | 0.5 | erase | 2.45 | 0.0003359
pristine | 0.5 | erase | 2.5 | 0.00033962
1 | 1 | program | -1.5 | 3.1904e-07
1 | 1 | program | -1.45 | 3.0916e-07
1 | 1 | program | -1.4 | 3.1164e-07
1 | 1 | program | -1.35 | 3.1738e-07
1 | 1 | program | -1.3 | 3.2072e-07
1 | 1 | program | -1.25 | 3.225e-07
1 | 1 | program | -1.2 | 3.2244e-07
1 | 1 | program | -1.15 | 3.2056e-07
1 | 1 | program | -1.1 | 3.1784e-07
1 | 1 | program | -1.05 | 3.1512e-07
1 | 1 | program | -1 | 3.1772e-07
1 | 1 | program | -0.95 | 3.1088e-07
1 | 1 | program | -0.9 | 3.1402e-07
1 | 1 | program | -0.85 | 3.171e-07
1 | 1 | program | -0.8 | 3.058e-07
1 | 1 | program | -0.75 | 3.2062e-07
1 | 1 | program | -0.7 | 3.1194e-07
1 | 1 | program | -0.65 | 3.0814e-07
1 | 1 | program | -0.6 | 3.1832e-07
1 | 1 | program | -0.55 | 3.0702e-07
1 | 1 | program | -0.5 | 3.1776e-07
1 | 1 | program | -0.45 | 3.134e-07
1 | 1 | program | -0.4 | 3.022e-07
1 | 1 | program | -0.35 | 3.1058e-07
1 | 1 | program | -0.3 | 3.0318e-07
1 | 1 | program | -0.25 | 3.1108e-07
1 | 1 | program | -0.2 | 3.1642e-07
1 | 1 | program | -0.15 | 3.1938e-07
1 | 1 | program | -0.1 | 3.0996e-07
1 | 1 | program | -0.05 | 3.133e-07
1 | 1 | program | 0 | 3.2114e-07
1 | 1 | program | 0.05 | 3.2002e-07
1 | 1 | program | 0.1 | 3.2264e-07
1 | 1 | program | 0.15 | 3.4294e-07
1 | 1 | program | 0.2 | 3.716e-07
1 | 1 | program | 0.25 | 4.0272e-07
1 | 1 | program | 0.3 | 4.721e-07
1 | 1 | program | 0.35 | 6.4346e-07
1 | 1 | program | 0.4 | 8.4186e-07
1 | 1 | program | 0.45 | 1.2264e-06
1 | 1 | program | 0.5 | 1.9377e-06
1 | 1 | program | 0.55 | 2.9287e-06
1 | 1 | program | 0.6 | 4.6124e-06
1 | 1 | program | 0.65 | 6.9155e-06
1 | 1 | program | 0.7 | 1.00964e-05
1 | 1 | program | 0.75 | 1.4512e-05
1 | 1 | program | 0.8 | 2.161e-05
1 | 1 | program | 0.85 | 3.0406e-05
1 | 1 | program | 0.9 | 4.1054e-05
1 | 1 | program | 0.95 | 5.3518e-05
1 | 1 | program | 1 | 6.773e-05
1 | 1 | program | 1.05 | 8.3556e-05
1 | 1 | program | 1.1 | 0.000100684
1 | 1 | program | 1.15 | 0.00011796
1 | 1 | program | 1.2 | 0.00013742
1 | 1 | program | 1.25 | 0.00015776
1 | 1 | program | 1.3 | 0.00017562
1 | 1 | program | 1.35 | 0.00019528
1 | 1 | program | 1.4 | 0.0002095
1 | 1 | program | 1.45 | 0.00022788
1 | 1 | program | 1.5 | 0.00024002
1 | 1 | program | 1.55 | 0.00025678
1 | 1 | program | 1.6 | 0.00026618
1 | 1 | program | 1.65 | 0.00028046
1 | 1 | program | 1.7 | 0.00028678
1 | 1 | program | 1.75 | 0.00029814
1 | 1 | program | 1.8 | 0.00030122
1 | 1 | program | 1.85 | 0.00031016
1 | 1 | program | 1.9 | 0.00031092
1 | 1 | program | 1.95 | 0.00031836
1 | 1 | program | 2 | 0.00031756
1 | 1 | program | 2.05 | 0.00032086
1 | 1 | program | 2.1 | 0.00032548
1 | 1 | program | 2.15 | 0.00032598
1 | 1 | program | 2.2 | 0.00032738
1 | 1 | program | 2.25 | 0.00033136
1 | 1 | program | 2.3 | 0.00032768
1 | 1 | program | 2.35 | 0.00033234
1 | 1 | program | 2.4 | 0.0003321
1 | 1 | program | 2.45 | 0.0003322
1 | 1 | program | 2.5 | 0.00033488
1 | 1 | erase | -1.5 | 3.312e-07
1 | 1 | erase | -1.45 | 3.259e-07
1 | 1 | erase | -1.4 | 3.136e-07
1 | 1 | erase | -1.35 | 3.2868e-07
1 | 1 | erase | -1.3 | 3.181e-07
1 | 1 | erase | -1.25 | 3.1872e-07
1 | 1 | erase | -1.2 | 3.237e-07
1 | 1 | erase | -1.15 | 3.1214e-07
1 | 1 | erase | -1.1 | 3.218e-07
1 | 1 | erase | -1.05 | 3.1484e-07
1 | 1 | erase | -1 | 3.2242e-07
1 | 1 | erase | -0.95 | 3.1002e-07
1 | 1 | erase | -0.9 | 3.2146e-07
1 | 1 | erase | -0.85 | 3.0736e-07
1 | 1 | erase | -0.8 | 3.1828e-07
1 | 1 | erase | -0.75 | 3.0988e-07
1 | 1 | erase | -0.7 | 3.154e-07
1 | 1 | erase | -0.65 | 3.1604e-07
1 | 1 | erase | -0.6 | 3.071e-07
1 | 1 | erase | -0.55 | 3.1592e-07
1 | 1 | erase | -0.5 | 3.131e-07
1 | 1 | erase | -0.45 | 3.1634e-07
1 | 1 | erase | -0.4 | 3.1414e-07
1 | 1 | erase | -0.35 | 3.1366e-07
1 | 1 | erase | -0.3 | 3.1438e-07
1 | 1 | erase | -0.25 | 3.204e-07
1 | 1 | erase | -0.2 | 3.2012e-07
1 | 1 | erase | -0.15 | 3.0986e-07
1 | 1 | erase | -0.1 | 3.1146e-07
1 | 1 | erase | -0.05 | 3.1718e-07
1 | 1 | erase | 0 | 3.209e-07
1 | 1 | erase | 0.05 | 3.1802e-07
1 | 1 | erase | 0.1 | 3.0958e-07
1 | 1 | erase | 0.15 | 3.157e-07
1 | 1 | erase | 0.2 | 3.2046e-07
1 | 1 | erase | 0.25 | 3.1168e-07
1 | 1 | erase | 0.3 | 3.1278e-07
1 | 1 | erase | 0.35 | 3.1864e-07
1 | 1 | erase | 0.4 | 3.0664e-07
1 | 1 | erase | 0.45 | 3.0952e-07
1 | 1 | erase | 0.5 | 3.1698e-07
1 | 1 | erase | 0.55 | 3.1462e-07
1 | 1 | erase | 0.6 | 3.1716e-07
1 | 1 | erase | 0.65 | 3.272e-07
1 | 1 | erase | 0.7 | 3.2928e-07
1 | 1 | erase | 0.75 | 3.7102e-07
1 | 1 | erase | 0.8 | 4.1032e-07
1 | 1 | erase | 0.85 | 5.175e-07
1 | 1 | erase | 0.9 | 7.424e-07
1 | 1 | erase | 0.95 | 1.0757e-06
1 | 1 | erase | 1 | 1.7439e-06
1 | 1 | erase | 1.05 | 3.1003e-06
1 | 1 | erase | 1.1 | 5.513e-06
1 | 1 | erase | 1.15 | 9.5845e-06
1 | 1 | erase | 1.2 | 1.9242e-05
1 | 1 | erase | 1.25 | 3.0148e-05
1 | 1 | erase | 1.3 | 4.6076e-05
1 | 1 | erase | 1.35 | 7.1492e-05
1 | 1 | erase | 1.4 | 9.7472e-05
1 | 1 | erase | 1.45 | 0.00014788
1 | 1 | erase | 1.5 | 0.00016988
1 | 1 | erase | 1.55 | 0.00019856
1 | 1 | erase | 1.6 | 0.00022108
1 | 1 | erase | 1.65 | 0.00024678
1 | 1 | erase | 1.7 | 0.00026264
1 | 1 | erase | 1.75 | 0.00028052
1 | 1 | erase | 1.8 | 0.00028902
1 | 1 | erase | 1.85 | 0.00030078
1 | 1 | erase | 1.9 | 0.00030544
1 | 1 | erase | 1.95 | 0.0003128
1 | 1 | erase | 2 | 0.00031586
1 | 1 | erase | 2.05 | 0.00031918
1 | 1 | erase | 2.1 | 0.000323
1 | 1 | erase | 2.15 | 0.00032702
1 | 1 | erase | 2.2 | 0.00032608
1 | 1 | erase | 2.25 | 0.00032978
1 | 1 | erase | 2.3 | 0.0003276
1 | 1 | erase | 2.35 | 0.00033222
1 | 1 | erase | 2.4 | 0.00033314
1 | 1 | erase | 2.45 | 0.00033162
1 | 1 | erase | 2.5 | 0.00033566
10 | 10 | program | -1.5 | 3.1352e-07
10 | 10 | program | -1.45 | 3.1742e-07
10 | 10 | program | -1.4 | 3.1444e-07
10 | 10 | program | -1.35 | 3.1142e-07
10 | 10 | program | -1.3 | 3.0818e-07
10 | 10 | program | -1.25 | 3.0748e-07
10 | 10 | program | -1.2 | 3.1308e-07
10 | 10 | program | -1.15 | 3.18e-07
10 | 10 | program | -1.1 | 3.2124e-07
10 | 10 | program | -1.05 | 3.1944e-07
10 | 10 | program | -1 | 3.1574e-07
10 | 10 | program | -0.95 | 3.0486e-07
10 | 10 | program | -0.9 | 3.2146e-07
10 | 10 | program | -0.85 | 3.1014e-07
10 | 10 | program | -0.8 | 3.1462e-07
10 | 10 | program | -0.75 | 3.1606e-07
10 | 10 | program | -0.7 | 3.0496e-07
10 | 10 | program | -0.65 | 3.2064e-07
10 | 10 | program | -0.6 | 3.1126e-07
10 | 10 | program | -0.55 | 3.1096e-07
10 | 10 | program | -0.5 | 3.177e-07
10 | 10 | program | -0.45 | 3.0574e-07
10 | 10 | program | -0.4 | 3.0458e-07
10 | 10 | program | -0.35 | 3.027e-07
10 | 10 | program | -0.3 | 3.1176e-07
10 | 10 | program | -0.25 | 3.172e-07
10 | 10 | program | -0.2 | 3.1918e-07
10 | 10 | program | -0.15 | 3.0762e-07
10 | 10 | program | -0.1 | 3.1368e-07
10 | 10 | program | -0.05 | 3.1932e-07
10 | 10 | program | 0 | 3.1838e-07
10 | 10 | program | 0.05 | 3.0944e-07
10 | 10 | program | 0.1 | 3.166e-07
10 | 10 | program | 0.15 | 3.2304e-07
10 | 10 | program | 0.2 | 3.2306e-07
10 | 10 | program | 0.25 | 3.2818e-07
10 | 10 | program | 0.3 | 3.4704e-07
10 | 10 | program | 0.35 | 3.7234e-07
10 | 10 | program | 0.4 | 4.4512e-07
10 | 10 | program | 0.45 | 5.224e-07
10 | 10 | program | 0.5 | 7.4258e-07
10 | 10 | program | 0.55 | 9.988e-07
10 | 10 | program | 0.6 | 1.5545e-06
10 | 10 | program | 0.65 | 2.3422e-06
10 | 10 | program | 0.7 | 3.7203e-06
10 | 10 | program | 0.75 | 5.9005e-06
10 | 10 | program | 0.8 | 9.2274e-06
10 | 10 | program | 0.85 | 1.2682e-05
10 | 10 | program | 0.9 | 1.8974e-05
10 | 10 | program | 0.95 | 2.7056e-05
10 | 10 | program | 1 | 3.7536e-05
10 | 10 | program | 1.05 | 5.073e-05
10 | 10 | program | 1.1 | 6.6362e-05
10 | 10 | program | 1.15 | 8.4084e-05
10 | 10 | program | 1.2 | 0.000103412
10 | 10 | program | 1.25 | 0.00012434
10 | 10 | program | 1.3 | 0.00014422
10 | 10 | program | 1.35 | 0.00016664
10 | 10 | program | 1.4 | 0.00018394
10 | 10 | program | 1.45 | 0.00020546
10 | 10 | program | 1.5 | 0.00022088
10 | 10 | program | 1.55 | 0.0002409
10 | 10 | program | 1.6 | 0.00025316
10 | 10 | program | 1.65 | 0.0002696
10 | 10 | program | 1.7 | 0.00027892
10 | 10 | program | 1.75 | 0.00029024
10 | 10 | program | 1.8 | 0.00029622
10 | 10 | program | 1.85 | 0.0003046
10 | 10 | program | 1.9 | 0.00030818
10 | 10 | program | 1.95 | 0.00031246
10 | 10 | program | 2 | 0.00031638
10 | 10 | program | 2.05 | 0.00031732
10 | 10 | program | 2.1 | 0.00032106
10 | 10 | program | 2.15 | 0.00032458
10 | 10 | program | 2.2 | 0.00032274
10 | 10 | program | 2.25 | 0.00032738
10 | 10 | program | 2.3 | 0.00032544
10 | 10 | program | 2.35 | 0.0003289
10 | 10 | program | 2.4 | 0.00033058
10 | 10 | program | 2.45 | 0.0003287
10 | 10 | program | 2.5 | 0.0003332
10 | 10 | erase | -1.5 | 3.1506e-07
10 | 10 | erase | -1.45 | 3.2166e-07
10 | 10 | erase | -1.4 | 3.2672e-07
10 | 10 | erase | -1.35 | 3.1482e-07
10 | 10 | erase | -1.3 | 3.256e-07
10 | 10 | erase | -1.25 | 3.1194e-07
10 | 10 | erase | -1.2 | 3.2212e-07
10 | 10 | erase | -1.15 | 3.1028e-07
10 | 10 | erase | -1.1 | 3.1884e-07
10 | 10 | erase | -1.05 | 3.189e-07
10 | 10 | erase | -1 | 3.194e-07
10 | 10 | erase | -0.95 | 3.1288e-07
10 | 10 | erase | -0.9 | 3.1558e-07
10 | 10 | erase | -0.85 | 3.21e-07
10 | 10 | erase | -0.8 | 3.2288e-07
10 | 10 | erase | -0.75 | 3.08e-07
10 | 10 | erase | -0.7 | 3.1692e-07
10 | 10 | erase | -0.65 | 3.1392e-07
10 | 10 | erase | -0.6 | 3.2138e-07
10 | 10 | erase | -0.55 | 3.2188e-07
10 | 10 | erase | -0.5 | 3.2334e-07
10 | 10 | erase | -0.45 | 3.067e-07
10 | 10 | erase | -0.4 | 3.1106e-07
10 | 10 | erase | -0.35 | 3.1126e-07
10 | 10 | erase | -0.3 | 3.2198e-07
10 | 10 | erase | -0.25 | 3.1652e-07
10 | 10 | erase | -0.2 | 3.1212e-07
10 | 10 | erase | -0.15 | 3.1716e-07
10 | 10 | erase | -0.1 | 3.2114e-07
10 | 10 | erase | -0.05 | 3.1534e-07
10 | 10 | erase | 0 | 3.1152e-07
10 | 10 | erase | 0.05 | 3.1666e-07
10 | 10 | erase | 0.1 | 3.2098e-07
10 | 10 | erase | 0.15 | 3.1302e-07
10 | 10 | erase | 0.2 | 3.1346e-07
10 | 10 | erase | 0.25 | 3.1918e-07
10 | 10 | erase | 0.3 | 3.1984e-07
10 | 10 | erase | 0.35 | 3.0754e-07
10 | 10 | erase | 0.4 | 3.0838e-07
10 | 10 | erase | 0.45 | 3.1094e-07
10 | 10 | erase | 0.5 | 3.1646e-07
10 | 10 | erase | 0.55 | 3.2108e-07
10 | 10 | erase | 0.6 | 3.2402e-07
10 | 10 | erase | 0.65 | 3.2928e-07
10 | 10 | erase | 0.7 | 3.5428e-07
10 | 10 | erase | 0.75 | 3.7374e-07
10 | 10 | erase | 0.8 | 4.6568e-07
10 | 10 | erase | 0.85 | 5.6314e-07
10 | 10 | erase | 0.9 | 7.983e-07
10 | 10 | erase | 0.95 | 1.2367e-06
10 | 10 | erase | 1 | 2.0377e-06
10 | 10 | erase | 1.05 | 3.3758e-06
10 | 10 | erase | 1.1 | 5.5713e-06
10 | 10 | erase | 1.15 | 9.1278e-06
10 | 10 | erase | 1.2 | 1.6162e-05
10 | 10 | erase | 1.25 | 2.559e-05
10 | 10 | erase | 1.3 | 3.8914e-05
10 | 10 | erase | 1.35 | 5.9162e-05
10 | 10 | erase | 1.4 | 8.4652e-05
10 | 10 | erase | 1.45 | 0.00010922
10 | 10 | erase | 1.5 | 0.00015526
10 | 10 | erase | 1.55 | 0.00017838
10 | 10 | erase | 1.6 | 0.00020296
10 | 10 | erase | 1.65 | 0.00022616
10 | 10 | erase | 1.7 | 0.00024818
10 | 10 | erase | 1.75 | 0.0002655
10 | 10 | erase | 1.8 | 0.000279
10 | 10 | erase | 1.85 | 0.00029052
10 | 10 | erase | 1.9 | 0.00029824
10 | 10 | erase | 1.95 | 0.0003056
10 | 10 | erase | 2 | 0.0003097
10 | 10 | erase | 2.05 | 0.00031566
10 | 10 | erase | 2.1 | 0.0003197
10 | 10 | erase | 2.15 | 0.00031926
10 | 10 | erase | 2.2 | 0.00032446
10 | 10 | erase | 2.25 | 0.00032258
10 | 10 | erase | 2.3 | 0.00032678
10 | 10 | erase | 2.35 | 0.00032886
10 | 10 | erase | 2.4 | 0.00032782
10 | 10 | erase | 2.45 | 0.00033192
10 | 10 | erase | 2.5 | 0.00032852
10^2 | 100 | program | -1.5 | 3.1312e-07
10^2 | 100 | program | -1.45 | 3.1712e-07
10^2 | 100 | program | -1.4 | 3.135e-07
10^2 | 100 | program | -1.35 | 3.1078e-07
10^2 | 100 | program | -1.3 | 3.0822e-07
10^2 | 100 | program | -1.25 | 3.0612e-07
10^2 | 100 | program | -1.2 | 3.1134e-07
10^2 | 100 | program | -1.15 | 3.1686e-07
10^2 | 100 | program | -1.1 | 3.2044e-07
10^2 | 100 | program | -1.05 | 3.2164e-07
10^2 | 100 | program | -1 | 3.081e-07
10^2 | 100 | program | -0.95 | 3.2026e-07
10^2 | 100 | program | -0.9 | 3.1466e-07
10^2 | 100 | program | -0.85 | 3.0554e-07
10^2 | 100 | program | -0.8 | 3.2166e-07
10^2 | 100 | program | -0.75 | 3.1068e-07
10^2 | 100 | program | -0.7 | 3.1676e-07
10^2 | 100 | program | -0.65 | 3.1724e-07
10^2 | 100 | program | -0.6 | 3.0608e-07
10^2 | 100 | program | -0.55 | 3.2196e-07
10^2 | 100 | program | -0.5 | 3.0726e-07
10^2 | 100 | program | -0.45 | 3.0518e-07
10^2 | 100 | program | -0.4 | 3.1336e-07
10^2 | 100 | program | -0.35 | 3.1066e-07
10^2 | 100 | program | -0.3 | 3.1392e-07
10^2 | 100 | program | -0.25 | 3.1954e-07
10^2 | 100 | program | -0.2 | 3.1828e-07
10^2 | 100 | program | -0.15 | 3.1062e-07
10^2 | 100 | program | -0.1 | 3.1686e-07
10^2 | 100 | program | -0.05 | 3.2098e-07
10^2 | 100 | program | 0 | 3.173e-07
10^2 | 100 | program | 0.05 | 3.1198e-07
10^2 | 100 | program | 0.1 | 3.188e-07
10^2 | 100 | program | 0.15 | 3.226e-07
10^2 | 100 | program | 0.2 | 3.2084e-07
10^2 | 100 | program | 0.25 | 3.39e-07
10^2 | 100 | program | 0.3 | 3.4458e-07
10^2 | 100 | program | 0.35 | 3.8568e-07
10^2 | 100 | program | 0.4 | 4.7706e-07
10^2 | 100 | program | 0.45 | 5.7224e-07
10^2 | 100 | program | 0.5 | 8.0436e-07
10^2 | 100 | program | 0.55 | 1.0993e-06
10^2 | 100 | program | 0.6 | 1.6076e-06
10^2 | 100 | program | 0.65 | 2.5313e-06
10^2 | 100 | program | 0.7 | 3.7117e-06
10^2 | 100 | program | 0.75 | 5.7801e-06
10^2 | 100 | program | 0.8 | 9.3636e-06
10^2 | 100 | program | 0.85 | 1.2996e-05
10^2 | 100 | program | 0.9 | 1.9678e-05
10^2 | 100 | program | 0.95 | 2.8254e-05
10^2 | 100 | program | 1 | 3.873e-05
10^2 | 100 | program | 1.05 | 5.109e-05
10^2 | 100 | program | 1.1 | 6.5322e-05
10^2 | 100 | program | 1.15 | 8.1116e-05
10^2 | 100 | program | 1.2 | 9.8494e-05
10^2 | 100 | program | 1.25 | 0.00011516
10^2 | 100 | program | 1.3 | 0.00013144
10^2 | 100 | program | 1.35 | 0.00015242
10^2 | 100 | program | 1.4 | 0.0001713
10^2 | 100 | program | 1.45 | 0.00018914
10^2 | 100 | program | 1.5 | 0.000205
10^2 | 100 | program | 1.55 | 0.00022046
10^2 | 100 | program | 1.6 | 0.0002334
10^2 | 100 | program | 1.65 | 0.00024738
10^2 | 100 | program | 1.7 | 0.00025762
10^2 | 100 | program | 1.75 | 0.00027012
10^2 | 100 | program | 1.8 | 0.00027708
10^2 | 100 | program | 1.85 | 0.00028578
10^2 | 100 | program | 1.9 | 0.00028974
10^2 | 100 | program | 1.95 | 0.0002972
10^2 | 100 | program | 2 | 0.00030024
10^2 | 100 | program | 2.05 | 0.0003011
10^2 | 100 | program | 2.1 | 0.0003069
10^2 | 100 | program | 2.15 | 0.0003062
10^2 | 100 | program | 2.2 | 0.00031044
10^2 | 100 | program | 2.25 | 0.00031414
10^2 | 100 | program | 2.3 | 0.0003127
10^2 | 100 | program | 2.35 | 0.00031742
10^2 | 100 | program | 2.4 | 0.0003155
10^2 | 100 | program | 2.45 | 0.00031944
10^2 | 100 | program | 2.5 | 0.0003209
10^2 | 100 | erase | -1.5 | 3.2284e-07
10^2 | 100 | erase | -1.45 | 3.3098e-07
10^2 | 100 | erase | -1.4 | 3.2344e-07
10^2 | 100 | erase | -1.35 | 3.1624e-07
10^2 | 100 | erase | -1.3 | 3.2624e-07
10^2 | 100 | erase | -1.25 | 3.1376e-07
10^2 | 100 | erase | -1.2 | 3.2254e-07
10^2 | 100 | erase | -1.15 | 3.205e-07
10^2 | 100 | erase | -1.1 | 3.181e-07
10^2 | 100 | erase | -1.05 | 3.2692e-07
10^2 | 100 | erase | -1 | 3.1078e-07
10^2 | 100 | erase | -0.95 | 3.2106e-07
10^2 | 100 | erase | -0.9 | 3.2586e-07
10^2 | 100 | erase | -0.85 | 3.108e-07
10^2 | 100 | erase | -0.8 | 3.257e-07
10^2 | 100 | erase | -0.75 | 3.0948e-07
10^2 | 100 | erase | -0.7 | 3.1024e-07
10^2 | 100 | erase | -0.65 | 3.2068e-07
10^2 | 100 | erase | -0.6 | 3.1764e-07
10^2 | 100 | erase | -0.55 | 3.1688e-07
10^2 | 100 | erase | -0.5 | 3.1736e-07
10^2 | 100 | erase | -0.45 | 3.2312e-07
10^2 | 100 | erase | -0.4 | 3.1116e-07
10^2 | 100 | erase | -0.35 | 3.1886e-07
10^2 | 100 | erase | -0.3 | 3.2408e-07
10^2 | 100 | erase | -0.25 | 3.1988e-07
10^2 | 100 | erase | -0.2 | 3.1432e-07
10^2 | 100 | erase | -0.15 | 3.1976e-07
10^2 | 100 | erase | -0.1 | 3.2252e-07
10^2 | 100 | erase | -0.05 | 3.1184e-07
10^2 | 100 | erase | 0 | 3.1404e-07
10^2 | 100 | erase | 0.05 | 3.2018e-07
10^2 | 100 | erase | 0.1 | 3.1596e-07
10^2 | 100 | erase | 0.15 | 3.1318e-07
10^2 | 100 | erase | 0.2 | 3.194e-07
10^2 | 100 | erase | 0.25 | 3.144e-07
10^2 | 100 | erase | 0.3 | 3.1386e-07
10^2 | 100 | erase | 0.35 | 3.2172e-07
10^2 | 100 | erase | 0.4 | 3.2472e-07
10^2 | 100 | erase | 0.45 | 3.2332e-07
10^2 | 100 | erase | 0.5 | 3.3858e-07
10^2 | 100 | erase | 0.55 | 3.5062e-07
10^2 | 100 | erase | 0.6 | 4.1334e-07
10^2 | 100 | erase | 0.65 | 4.6642e-07
10^2 | 100 | erase | 0.7 | 6.3466e-07
10^2 | 100 | erase | 0.75 | 8.2672e-07
10^2 | 100 | erase | 0.8 | 1.1595e-06
10^2 | 100 | erase | 0.85 | 1.7547e-06
10^2 | 100 | erase | 0.9 | 2.9064e-06
10^2 | 100 | erase | 0.95 | 4.9882e-06
10^2 | 100 | erase | 1 | 7.9939e-06
10^2 | 100 | erase | 1.05 | 1.0766e-05
10^2 | 100 | erase | 1.1 | 1.6984e-05
10^2 | 100 | erase | 1.15 | 2.5334e-05
10^2 | 100 | erase | 1.2 | 3.6276e-05
10^2 | 100 | erase | 1.25 | 5.048e-05
10^2 | 100 | erase | 1.3 | 6.7796e-05
10^2 | 100 | erase | 1.35 | 8.7896e-05
10^2 | 100 | erase | 1.4 | 0.0001095
10^2 | 100 | erase | 1.45 | 0.0001332
10^2 | 100 | erase | 1.5 | 0.00015624
10^2 | 100 | erase | 1.55 | 0.00017838
10^2 | 100 | erase | 1.6 | 0.00019952
10^2 | 100 | erase | 1.65 | 0.00021856
10^2 | 100 | erase | 1.7 | 0.00023614
10^2 | 100 | erase | 1.75 | 0.00025012
10^2 | 100 | erase | 1.8 | 0.00026414
10^2 | 100 | erase | 1.85 | 0.000273
10^2 | 100 | erase | 1.9 | 0.00028302
10^2 | 100 | erase | 1.95 | 0.00028848
10^2 | 100 | erase | 2 | 0.00029626
10^2 | 100 | erase | 2.05 | 0.00030072
10^2 | 100 | erase | 2.1 | 0.00030342
10^2 | 100 | erase | 2.15 | 0.00030892
10^2 | 100 | erase | 2.2 | 0.00030748
10^2 | 100 | erase | 2.25 | 0.00031334
10^2 | 100 | erase | 2.3 | 0.00031574
10^2 | 100 | erase | 2.35 | 0.00031594
10^2 | 100 | erase | 2.4 | 0.00031992
10^2 | 100 | erase | 2.45 | 0.00031776
10^2 | 100 | erase | 2.5 | 0.00032186
10^3 | 1000 | program | -1.5 | 3.1174e-07
10^3 | 1000 | program | -1.45 | 3.1578e-07
10^3 | 1000 | program | -1.4 | 3.1358e-07
10^3 | 1000 | program | -1.35 | 3.1116e-07
10^3 | 1000 | program | -1.3 | 3.0906e-07
10^3 | 1000 | program | -1.25 | 3.1126e-07
10^3 | 1000 | program | -1.2 | 3.173e-07
10^3 | 1000 | program | -1.15 | 3.2206e-07
10^3 | 1000 | program | -1.1 | 3.2434e-07
10^3 | 1000 | program | -1.05 | 3.2466e-07
10^3 | 1000 | program | -1 | 3.2346e-07
10^3 | 1000 | program | -0.95 | 3.2098e-07
10^3 | 1000 | program | -0.9 | 3.2224e-07
10^3 | 1000 | program | -0.85 | 3.0698e-07
10^3 | 1000 | program | -0.8 | 3.2328e-07
10^3 | 1000 | program | -0.75 | 3.124e-07
10^3 | 1000 | program | -0.7 | 3.1296e-07
10^3 | 1000 | program | -0.65 | 3.1826e-07
10^3 | 1000 | program | -0.6 | 3.0678e-07
10^3 | 1000 | program | -0.55 | 3.2032e-07
10^3 | 1000 | program | -0.5 | 3.1422e-07
10^3 | 1000 | program | -0.45 | 3.0538e-07
10^3 | 1000 | program | -0.4 | 3.1168e-07
10^3 | 1000 | program | -0.35 | 3.1166e-07
10^3 | 1000 | program | -0.3 | 3.121e-07
10^3 | 1000 | program | -0.25 | 3.135e-07
10^3 | 1000 | program | -0.2 | 3.1966e-07
10^3 | 1000 | program | -0.15 | 3.1802e-07
10^3 | 1000 | program | -0.1 | 3.1296e-07
10^3 | 1000 | program | -0.05 | 3.2312e-07
10^3 | 1000 | program | 0 | 3.3184e-07
10^3 | 1000 | program | 0.05 | 3.3622e-07
10^3 | 1000 | program | 0.1 | 3.711e-07
10^3 | 1000 | program | 0.15 | 4.051e-07
10^3 | 1000 | program | 0.2 | 4.7998e-07
10^3 | 1000 | program | 0.25 | 6.261e-07
10^3 | 1000 | program | 0.3 | 8.5566e-07
10^3 | 1000 | program | 0.35 | 1.1256e-06
10^3 | 1000 | program | 0.4 | 1.8078e-06
10^3 | 1000 | program | 0.45 | 2.7267e-06
10^3 | 1000 | program | 0.5 | 4.2993e-06
10^3 | 1000 | program | 0.55 | 6.3486e-06
10^3 | 1000 | program | 0.6 | 9.4309e-06
10^3 | 1000 | program | 0.65 | 1.3556e-05
10^3 | 1000 | program | 0.7 | 1.9958e-05
10^3 | 1000 | program | 0.75 | 2.9336e-05
10^3 | 1000 | program | 0.8 | 4.0456e-05
10^3 | 1000 | program | 0.85 | 5.2928e-05
10^3 | 1000 | program | 0.9 | 6.6522e-05
10^3 | 1000 | program | 0.95 | 8.1394e-05
10^3 | 1000 | program | 1 | 9.7102e-05
10^3 | 1000 | program | 1.05 | 0.00010736
10^3 | 1000 | program | 1.1 | 0.00012444
10^3 | 1000 | program | 1.15 | 0.00013962
10^3 | 1000 | program | 1.2 | 0.0001534
10^3 | 1000 | program | 1.25 | 0.00016574
10^3 | 1000 | program | 1.3 | 0.00017492
10^3 | 1000 | program | 1.35 | 0.00019034
10^3 | 1000 | program | 1.4 | 0.00019872
10^3 | 1000 | program | 1.45 | 0.00021102
10^3 | 1000 | program | 1.5 | 0.00021722
10^3 | 1000 | program | 1.55 | 0.0002281
10^3 | 1000 | program | 1.6 | 0.00023348
10^3 | 1000 | program | 1.65 | 0.00024264
10^3 | 1000 | program | 1.7 | 0.00024788
10^3 | 1000 | program | 1.75 | 0.00025572
10^3 | 1000 | program | 1.8 | 0.00026012
10^3 | 1000 | program | 1.85 | 0.000266
10^3 | 1000 | program | 1.9 | 0.00027052
10^3 | 1000 | program | 1.95 | 0.0002707
10^3 | 1000 | program | 2 | 0.00027696
10^3 | 1000 | program | 2.05 | 0.00028332
10^3 | 1000 | program | 2.1 | 0.00028328
10^3 | 1000 | program | 2.15 | 0.00028886
10^3 | 1000 | program | 2.2 | 0.00028928
10^3 | 1000 | program | 2.25 | 0.00029362
10^3 | 1000 | program | 2.3 | 0.0002961
10^3 | 1000 | program | 2.35 | 0.0002961
10^3 | 1000 | program | 2.4 | 0.000301
10^3 | 1000 | program | 2.45 | 0.00029848
10^3 | 1000 | program | 2.5 | 0.00030212
10^3 | 1000 | erase | -1.5 | 3.321e-07
10^3 | 1000 | erase | -1.45 | 3.2758e-07
10^3 | 1000 | erase | -1.4 | 3.2584e-07
10^3 | 1000 | erase | -1.35 | 3.3432e-07
10^3 | 1000 | erase | -1.3 | 3.2208e-07
10^3 | 1000 | erase | -1.25 | 3.3304e-07
10^3 | 1000 | erase | -1.2 | 3.2842e-07
10^3 | 1000 | erase | -1.15 | 3.1642e-07
10^3 | 1000 | erase | -1.1 | 3.266e-07
10^3 | 1000 | erase | -1.05 | 3.1916e-07
10^3 | 1000 | erase | -1 | 3.2888e-07
10^3 | 1000 | erase | -0.95 | 3.1592e-07
10^3 | 1000 | erase | -0.9 | 3.258e-07
10^3 | 1000 | erase | -0.85 | 3.1212e-07
10^3 | 1000 | erase | -0.8 | 3.2162e-07
10^3 | 1000 | erase | -0.75 | 3.116e-07
10^3 | 1000 | erase | -0.7 | 3.1932e-07
10^3 | 1000 | erase | -0.65 | 3.1022e-07
10^3 | 1000 | erase | -0.6 | 3.1892e-07
10^3 | 1000 | erase | -0.55 | 3.2382e-07
10^3 | 1000 | erase | -0.5 | 3.1724e-07
10^3 | 1000 | erase | -0.45 | 3.1392e-07
10^3 | 1000 | erase | -0.4 | 3.1942e-07
10^3 | 1000 | erase | -0.35 | 3.2108e-07
10^3 | 1000 | erase | -0.3 | 3.0776e-07
10^3 | 1000 | erase | -0.25 | 3.1572e-07
10^3 | 1000 | erase | -0.2 | 3.2086e-07
10^3 | 1000 | erase | -0.15 | 3.14e-07
10^3 | 1000 | erase | -0.1 | 3.1186e-07
10^3 | 1000 | erase | -0.05 | 3.182e-07
10^3 | 1000 | erase | 0 | 3.1816e-07
10^3 | 1000 | erase | 0.05 | 3.142e-07
10^3 | 1000 | erase | 0.1 | 3.2942e-07
10^3 | 1000 | erase | 0.15 | 3.2812e-07
10^3 | 1000 | erase | 0.2 | 3.5528e-07
10^3 | 1000 | erase | 0.25 | 3.986e-07
10^3 | 1000 | erase | 0.3 | 4.4612e-07
10^3 | 1000 | erase | 0.35 | 5.8238e-07
10^3 | 1000 | erase | 0.4 | 7.8378e-07
10^3 | 1000 | erase | 0.45 | 1.0979e-06
10^3 | 1000 | erase | 0.5 | 1.7088e-06
10^3 | 1000 | erase | 0.55 | 2.6426e-06
10^3 | 1000 | erase | 0.6 | 4.1954e-06
10^3 | 1000 | erase | 0.65 | 5.9846e-06
10^3 | 1000 | erase | 0.7 | 8.8733e-06
10^3 | 1000 | erase | 0.75 | 1.2896e-05
10^3 | 1000 | erase | 0.8 | 1.8686e-05
10^3 | 1000 | erase | 0.85 | 2.6938e-05
10^3 | 1000 | erase | 0.9 | 3.5644e-05
10^3 | 1000 | erase | 0.95 | 4.78e-05
10^3 | 1000 | erase | 1 | 6.3726e-05
10^3 | 1000 | erase | 1.05 | 7.969e-05
10^3 | 1000 | erase | 1.1 | 9.5606e-05
10^3 | 1000 | erase | 1.15 | 0.000110986
10^3 | 1000 | erase | 1.2 | 0.00011748
10^3 | 1000 | erase | 1.25 | 0.0001344
10^3 | 1000 | erase | 1.3 | 0.00014908
10^3 | 1000 | erase | 1.35 | 0.00016208
10^3 | 1000 | erase | 1.4 | 0.00017454
10^3 | 1000 | erase | 1.45 | 0.00018672
10^3 | 1000 | erase | 1.5 | 0.00019648
10^3 | 1000 | erase | 1.55 | 0.00020614
10^3 | 1000 | erase | 1.6 | 0.00021802
10^3 | 1000 | erase | 1.65 | 0.00022446
10^3 | 1000 | erase | 1.7 | 0.00023502
10^3 | 1000 | erase | 1.75 | 0.00024008
10^3 | 1000 | erase | 1.8 | 0.00025018
10^3 | 1000 | erase | 1.85 | 0.00025432
10^3 | 1000 | erase | 1.9 | 0.0002633
10^3 | 1000 | erase | 1.95 | 0.00026642
10^3 | 1000 | erase | 2 | 0.00027042
10^3 | 1000 | erase | 2.05 | 0.00027846
10^3 | 1000 | erase | 2.1 | 0.00027952
10^3 | 1000 | erase | 2.15 | 0.0002864
10^3 | 1000 | erase | 2.2 | 0.0002895
10^3 | 1000 | erase | 2.25 | 0.00029166
10^3 | 1000 | erase | 2.3 | 0.00029718
10^3 | 1000 | erase | 2.35 | 0.00029518
10^3 | 1000 | erase | 2.4 | 0.00030004
10^3 | 1000 | erase | 2.45 | 0.0003006
10^3 | 1000 | erase | 2.5 | 0.00030154
10^4 | 10000 | program | -1.5 | 4.6e-07
10^4 | 10000 | program | -1.45 | 4.1104e-07
10^4 | 10000 | program | -1.4 | 4.0124e-07
10^4 | 10000 | program | -1.35 | 3.6224e-07
10^4 | 10000 | program | -1.3 | 3.5868e-07
10^4 | 10000 | program | -1.25 | 3.3768e-07
10^4 | 10000 | program | -1.2 | 3.3912e-07
10^4 | 10000 | program | -1.15 | 3.1558e-07
10^4 | 10000 | program | -1.1 | 3.2326e-07
10^4 | 10000 | program | -1.05 | 3.1784e-07
10^4 | 10000 | program | -1 | 3.1328e-07
10^4 | 10000 | program | -0.95 | 3.214e-07
10^4 | 10000 | program | -0.9 | 3.0636e-07
10^4 | 10000 | program | -0.85 | 3.1792e-07
10^4 | 10000 | program | -0.8 | 3.0756e-07
10^4 | 10000 | program | -0.75 | 3.1106e-07
10^4 | 10000 | program | -0.7 | 3.1594e-07
10^4 | 10000 | program | -0.65 | 3.1004e-07
10^4 | 10000 | program | -0.6 | 3.1714e-07
10^4 | 10000 | program | -0.55 | 3.095e-07
10^4 | 10000 | program | -0.5 | 3.1088e-07
10^4 | 10000 | program | -0.45 | 3.0938e-07
10^4 | 10000 | program | -0.4 | 3.0868e-07
10^4 | 10000 | program | -0.35 | 3.0896e-07
10^4 | 10000 | program | -0.3 | 3.311e-07
10^4 | 10000 | program | -0.25 | 3.2684e-07
10^4 | 10000 | program | -0.2 | 3.5894e-07
10^4 | 10000 | program | -0.15 | 3.799e-07
10^4 | 10000 | program | -0.1 | 4.2094e-07
10^4 | 10000 | program | -0.05 | 4.8696e-07
10^4 | 10000 | program | 0 | 6.2084e-07
10^4 | 10000 | program | 0.05 | 8.1026e-07
10^4 | 10000 | program | 0.1 | 1.1013e-06
10^4 | 10000 | program | 0.15 | 1.5004e-06
10^4 | 10000 | program | 0.2 | 2.2847e-06
10^4 | 10000 | program | 0.25 | 3.2337e-06
10^4 | 10000 | program | 0.3 | 4.8773e-06
10^4 | 10000 | program | 0.35 | 7.3567e-06
10^4 | 10000 | program | 0.4 | 1.04615e-05
10^4 | 10000 | program | 0.45 | 1.2728e-05
10^4 | 10000 | program | 0.5 | 1.79e-05
10^4 | 10000 | program | 0.55 | 2.4032e-05
10^4 | 10000 | program | 0.6 | 3.2192e-05
10^4 | 10000 | program | 0.65 | 4.0346e-05
10^4 | 10000 | program | 0.7 | 5.0026e-05
10^4 | 10000 | program | 0.75 | 5.941e-05
10^4 | 10000 | program | 0.8 | 6.9908e-05
10^4 | 10000 | program | 0.85 | 7.3734e-05
10^4 | 10000 | program | 0.9 | 8.6584e-05
10^4 | 10000 | program | 0.95 | 9.8178e-05
10^4 | 10000 | program | 1 | 0.000110336
10^4 | 10000 | program | 1.05 | 0.00011388
10^4 | 10000 | program | 1.1 | 0.00012526
10^4 | 10000 | program | 1.15 | 0.00013738
10^4 | 10000 | program | 1.2 | 0.00014428
10^4 | 10000 | program | 1.25 | 0.0001542
10^4 | 10000 | program | 1.3 | 0.0001618
10^4 | 10000 | program | 1.35 | 0.00016842
10^4 | 10000 | program | 1.4 | 0.00017088
10^4 | 10000 | program | 1.45 | 0.00017762
10^4 | 10000 | program | 1.5 | 0.00018732
10^4 | 10000 | program | 1.55 | 0.00019168
10^4 | 10000 | program | 1.6 | 0.00020038
10^4 | 10000 | program | 1.65 | 0.00020376
10^4 | 10000 | program | 1.7 | 0.00021212
10^4 | 10000 | program | 1.75 | 0.00021478
10^4 | 10000 | program | 1.8 | 0.0002228
10^4 | 10000 | program | 1.85 | 0.00022438
10^4 | 10000 | program | 1.9 | 0.0002308
10^4 | 10000 | program | 1.95 | 0.0002316
10^4 | 10000 | program | 2 | 0.0002367
10^4 | 10000 | program | 2.05 | 0.00023626
10^4 | 10000 | program | 2.1 | 0.00024056
10^4 | 10000 | program | 2.15 | 0.00024006
10^4 | 10000 | program | 2.2 | 0.0002438
10^4 | 10000 | program | 2.25 | 0.00024282
10^4 | 10000 | program | 2.3 | 0.0002456
10^4 | 10000 | program | 2.35 | 0.00024534
10^4 | 10000 | program | 2.4 | 0.00024716
10^4 | 10000 | program | 2.45 | 0.0002466
10^4 | 10000 | program | 2.5 | 0.0002477
10^4 | 10000 | erase | -1.5 | 4.516e-07
10^4 | 10000 | erase | -1.45 | 4.2746e-07
10^4 | 10000 | erase | -1.4 | 3.8342e-07
10^4 | 10000 | erase | -1.35 | 3.7528e-07
10^4 | 10000 | erase | -1.3 | 3.5628e-07
10^4 | 10000 | erase | -1.25 | 3.437e-07
10^4 | 10000 | erase | -1.2 | 3.2878e-07
10^4 | 10000 | erase | -1.15 | 3.3348e-07
10^4 | 10000 | erase | -1.1 | 3.1228e-07
10^4 | 10000 | erase | -1.05 | 3.205e-07
10^4 | 10000 | erase | -1 | 3.1636e-07
10^4 | 10000 | erase | -0.95 | 3.1188e-07
10^4 | 10000 | erase | -0.9 | 3.2088e-07
10^4 | 10000 | erase | -0.85 | 3.058e-07
10^4 | 10000 | erase | -0.8 | 3.1596e-07
10^4 | 10000 | erase | -0.75 | 3.0346e-07
10^4 | 10000 | erase | -0.7 | 3.1464e-07
10^4 | 10000 | erase | -0.65 | 3.0536e-07
10^4 | 10000 | erase | -0.6 | 3.1336e-07
10^4 | 10000 | erase | -0.55 | 3.0786e-07
10^4 | 10000 | erase | -0.5 | 3.0426e-07
10^4 | 10000 | erase | -0.45 | 3.113e-07
10^4 | 10000 | erase | -0.4 | 3.1802e-07
10^4 | 10000 | erase | -0.35 | 3.258e-07
10^4 | 10000 | erase | -0.3 | 3.1662e-07
10^4 | 10000 | erase | -0.25 | 3.4724e-07
10^4 | 10000 | erase | -0.2 | 3.567e-07
10^4 | 10000 | erase | -0.15 | 3.9384e-07
10^4 | 10000 | erase | -0.1 | 4.5074e-07
10^4 | 10000 | erase | -0.05 | 5.3786e-07
10^4 | 10000 | erase | 0 | 6.8704e-07
10^4 | 10000 | erase | 0.05 | 8.8812e-07
10^4 | 10000 | erase | 0.1 | 1.2081e-06
10^4 | 10000 | erase | 0.15 | 1.8381e-06
10^4 | 10000 | erase | 0.2 | 2.625e-06
10^4 | 10000 | erase | 0.25 | 3.9732e-06
10^4 | 10000 | erase | 0.3 | 5.8611e-06
10^4 | 10000 | erase | 0.35 | 8.6558e-06
10^4 | 10000 | erase | 0.4 | 1.1448e-05
10^4 | 10000 | erase | 0.45 | 1.6576e-05
10^4 | 10000 | erase | 0.5 | 2.2664e-05
10^4 | 10000 | erase | 0.55 | 2.9304e-05
10^4 | 10000 | erase | 0.6 | 3.6978e-05
10^4 | 10000 | erase | 0.65 | 4.724e-05
10^4 | 10000 | erase | 0.7 | 5.6028e-05
10^4 | 10000 | erase | 0.75 | 6.7526e-05
10^4 | 10000 | erase | 0.8 | 7.6954e-05
10^4 | 10000 | erase | 0.85 | 8.0282e-05
10^4 | 10000 | erase | 0.9 | 9.4858e-05
10^4 | 10000 | erase | 0.95 | 0.00010684
10^4 | 10000 | erase | 1 | 0.00011058
10^4 | 10000 | erase | 1.05 | 0.00012428
10^4 | 10000 | erase | 1.1 | 0.00013568
10^4 | 10000 | erase | 1.15 | 0.00014366
10^4 | 10000 | erase | 1.2 | 0.00015388
10^4 | 10000 | erase | 1.25 | 0.00015916
10^4 | 10000 | erase | 1.3 | 0.00016794
10^4 | 10000 | erase | 1.35 | 0.00017466
10^4 | 10000 | erase | 1.4 | 0.00017282
10^4 | 10000 | erase | 1.45 | 0.00018378
10^4 | 10000 | erase | 1.5 | 0.00018816
10^4 | 10000 | erase | 1.55 | 0.00019616
10^4 | 10000 | erase | 1.6 | 0.00019922
10^4 | 10000 | erase | 1.65 | 0.00020654
10^4 | 10000 | erase | 1.7 | 0.00020856
10^4 | 10000 | erase | 1.75 | 0.00021646
10^4 | 10000 | erase | 1.8 | 0.00021874
10^4 | 10000 | erase | 1.85 | 0.00022556
10^4 | 10000 | erase | 1.9 | 0.00022744
10^4 | 10000 | erase | 1.95 | 0.00023306
10^4 | 10000 | erase | 2 | 0.00023358
10^4 | 10000 | erase | 2.05 | 0.00023844
10^4 | 10000 | erase | 2.1 | 0.0002384
10^4 | 10000 | erase | 2.15 | 0.0002423
10^4 | 10000 | erase | 2.2 | 0.00024162
10^4 | 10000 | erase | 2.25 | 0.000245
10^4 | 10000 | erase | 2.3 | 0.00024462
10^4 | 10000 | erase | 2.35 | 0.000247
10^4 | 10000 | erase | 2.4 | 0.00024602
10^4 | 10000 | erase | 2.45 | 0.00024814
10^4 | 10000 | erase | 2.5 | 0.00024698

## FIG8b_Vth_states
cycles | N_cycles | Vth_program_V | Vth_erase_V | dVth_V | on_off_ratio
pristine | 0.5 | 0.2938031 | 0.8748682 | 0.5810651 | 1053.087
1 | 1 | 0.4205622 | 0.9386439 | 0.5180816 | 1049.649
10 | 10 | 0.550108 | 0.9230041 | 0.3728961 | 1062.771
10^2 | 100 | 0.5331661 | 0.7760352 | 0.2428692 | 1024.847
10^3 | 1000 | 0.3267356 | 0.4344168 | 0.1076812 | 969.141
10^4 | 10000 | 0.08259689 | 0.06748234 | -0.01511455 | 538.4783

## FIG8c_criteria
criterion_A | cycles | N_cycles | dVth_V
1e-06 | pristine | 0.5 | 0.5810651
3e-06 | pristine | 0.5 | 0.5599329
1e-05 | pristine | 0.5 | 0.5248004
3e-05 | pristine | 0.5 | 0.4602927
0.0001 | pristine | 0.5 | 0.3562076
1e-06 | 1 | 1 | 0.5180816
3e-06 | 1 | 1 | 0.4941854
1e-05 | 1 | 1 | 0.4536665
3e-05 | 1 | 1 | 0.4016293
0.0001 | 1 | 1 | 0.3045043
1e-06 | 10 | 10 | 0.3728961
3e-06 | 10 | 10 | 0.3620915
1e-05 | 10 | 10 | 0.3450175
3e-05 | 10 | 10 | 0.3025033
0.0001 | 10 | 10 | 0.2400623
1e-06 | 10^2 | 100 | 0.2428692
3e-06 | 10^2 | 100 | 0.2323946
1e-05 | 10^2 | 100 | 0.2274237
3e-05 | 10^2 | 100 | 0.2129882
0.0001 | 10^2 | 100 | 0.1734952
1e-06 | 10^3 | 1000 | 0.1076812
3e-06 | 10^3 | 1000 | 0.1028188
1e-05 | 10^3 | 1000 | 0.1071063
3e-05 | 10^3 | 1000 | 0.1146
0.0001 | 10^3 | 1000 | 0.1001592
1e-06 | 10^4 | 10000 | -0.01511455
3e-06 | 10^4 | 10000 | -0.02377961
1e-05 | 10^4 | 10000 | -0.01849733
3e-05 | 10^4 | 10000 | -0.03203383
0.0001 | 10^4 | 10000 | -0.03603582

## FIG7c_transistor_vs_CV
N_cycles | dVth_V | dVth_normalised
0.5 | 0.5810651 | 1
1 | 0.5180816 | 0.8916069
10 | 0.3728961 | 0.6417459
100 | 0.2428692 | 0.4179724
1000 | 0.1076812 | 0.185317
10000 | -0.01511455 | -0.0260118

## TABLE1_window_all_devices
N_cycles | device-1 | device-2 | device-3 | device-6 | device-7
0.5 | 0.363 | 0.822 | 0.804 | 0.7906913 | 0.8031639
1 | 0.265 | 0.92 | 0.968 | 0.7186795 | 0.7396399
10 | 0.221 | 0.806 |  | 0.606101 | 0.6720763
100 | 0.122 | 0.331 |  | 0.3956462 | 0.4917431
1000 | -0.052 | -0.021 | 0.129 | 0.0103632 | 0.1716421
10000 | -0.151 | -0.265 | -0.262 | -0.2052983 | -0.2750509
100000 |  | -0.115 | -0.105 |  | -0.1157212

## TABLE2_eta_all_devices
N_cycles | device-1 | device-2 | device-3 | device-6 | device-7
0.5 | 7.295941 | 16.52139 | 16.1596 | 15.89211 | 16.1428
1 | 4.286454 | 14.88127 | 15.65769 | 11.62486 | 11.9639
10 | 3.239206 | 11.81357 |  | 8.883646 | 9.85065
100 | 1.696301 | 4.60226 |  | 5.501108 | 6.83725
1000 | -0.9552941 | -0.3857919 | 2.369864 | 0.1903828 | 3.153244
10000 | -2.313434 | -4.06 | -4.014038 | -3.145325 | -4.213987
100000 |  | -2.510215 | -2.291935 |  | -2.525958

## TABLE3_switching
cycles | N_cycles | P2r_uCcm2 | Vc_V | Ec_MVcm | Vimp_mV | Isw_pos_uA | Isw_neg_uA | Ins_uA
pristine | 0.5 | 20.2 | 2.084 | 1.25 | -48 | 28.2 | -32.4 | 3.15
1 | 1 | 25.1 | 2.066 | 1.239 | -48 | 45.5 | -59.3 | 1.46
10 | 10 | 27.7 | 2.096 | 1.258 | -28 | 49.4 | -64.1 | 0.83
10^2 | 100 | 29.2 | 2.161 | 1.297 | -23 | 51.3 | -65.9 | 0.62
10^3 | 1000 | 22.1 | 2.368 | 1.421 | -12 | 33.9 | -40.7 | 1.52
10^4 | 10000 | 26.5 | 2.072 | 1.243 | 9 | 54 | -56.1 | 1.2
10^5 | 100000 | 18.6 | 1.938 | 1.163 | -35 | 41.2 | -38.6 | 1.87

## MASTER_dev6_dev7
device | cycles | N_cycles | freq_Hz | amp_V | repeat | dV_flatband_V | dV_threshold_V | loss_D | Cacc_pF | G_acc_uS
device-6 | pristine | 0.5 | 1000000 | 1.5 | 0 | 0.5996311 | 1.036113 | 0.01722562 | 142.8241 | 11.684
device-6 | pristine | 0.5 | 1000000 | 2 | 0 | 0.5724649 | 1.86312 | 0.01376105 | 165.6165 | 13.88684
device-6 | pristine | 0.5 | 1000000 | 2.5 | 0 | 0.6078064 | 2.057064 | 0.01345333 | 181.5548 | 15.65349
device-6 | pristine | 0.5 | 1000 | 3 | 0 |  | -0.11339 | 0.2554687 | 205.1669 | 0.8834309
device-6 | pristine | 0.5 | 10000 | 3 | 0 | 0.1596982 | 2.654942 | 0.1116302 | 197.3847 | 1.269229
device-6 | pristine | 0.5 | 50000 | 3 | 0 | 0.6306589 | 2.178887 | 0.09974008 | 193.29 | 5.596869
device-6 | pristine | 0.5 | 100000 | 3 | 0 | 0.6548434 | 2.181742 | 0.1442263 | 189.0557 | 17.73764
device-6 | pristine | 0.5 | 100000 | 3 | 1 | 0.557064 | 2.100464 | 0.1278035 | 188.966 | 15.78229
device-6 | pristine | 0.5 | 300000 | 3 | 0 | 0.7458429 | 2.181622 | 0.3179203 | 166.2124 | 121.6964
device-6 | pristine | 0.5 | 500000 | 3 | 0 | 0.7906913 | 2.188263 | 0.4485764 | 139.9375 | 267.1234
device-6 | pristine | 0.5 | 1000000 | 3 | 0 | 0.7951956 | 2.205676 | 0.7415848 | 86.29723 | 622.51
device-6 | 1 | 1 | 1000000 | 1.5 | 0 | 0.5643419 | 0.7090683 | 0.01645394 | 143.1728 | 10.22283
device-6 | 1 | 1 | 1000000 | 2 | 0 | 0.5015833 | 1.808052 | 0.01259095 | 164.2451 | 11.60949
device-6 | 1 | 1 | 1000000 | 2.5 | 0 | 0.5710131 | 2.025414 | 0.01156721 | 181.9402 | 13.19232
device-6 | 1 | 1 | 1000 | 3 | 0 |  | -0.1177328 | 0.2537141 | 205.8114 | 0.8314727
device-6 | 1 | 1 | 10000 | 3 | 0 | 0.1623527 | 2.560959 | 0.1167045 | 196.8838 | 1.368534
device-6 | 1 | 1 | 50000 | 3 | 0 | 0.5746357 | 2.133443 | 0.09003339 | 193.4159 | 4.957355
device-6 | 1 | 1 | 100000 | 3 | 0 | 0.6042038 | 2.151914 | 0.1148183 | 190.5743 | 14.07666
device-6 | 1 | 1 | 100000 | 3 | 1 | 0.5571224 | 2.089102 | 0.1168473 | 189.9199 | 14.47712
device-6 | 1 | 1 | 300000 | 3 | 0 | 0.6844878 | 2.156798 | 0.2429823 | 176.3481 | 96.81945
device-6 | 1 | 1 | 500000 | 3 | 0 | 0.7186795 | 2.163389 | 0.3377581 | 157.5391 | 230.6267
device-6 | 1 | 1 | 1000000 | 3 | 0 | 0.7192667 | 2.200379 | 0.5624234 | 110.8666 | 625.4756
device-6 | 10 | 10 | 1000000 | 1.5 | 0 | 0.4954996 | 0.4336862 | 0.01821577 | 139.5017 | 9.998503
device-6 | 10 | 10 | 1000000 | 2 | 0 | 0.3925441 | 1.669246 | 0.0136633 | 159.7617 | 11.38091
device-6 | 10 | 10 | 1000000 | 2.5 | 0 | 0.4525341 | 1.928554 | 0.01170294 | 178.8445 | 12.9314
device-6 | 10 | 10 | 1000 | 3 | 0 |  | -0.1089325 | 0.3140552 | 205.4846 | 1.228545
device-6 | 10 | 10 | 10000 | 3 | 0 | 0.01840796 | 0.1420799 | 0.1341712 | 195.6865 | 1.993158
device-6 | 10 | 10 | 50000 | 3 | 0 | 0.4694308 | 2.058511 | 0.10199 | 192.0643 | 5.638901
device-6 | 10 | 10 | 100000 | 3 | 0 | 0.5077402 | 2.068618 | 0.1220073 | 189.2057 | 14.77812
device-6 | 10 | 10 | 100000 | 3 | 1 | 0.4550073 | 2.023947 | 0.119401 | 188.4768 | 14.58372
device-6 | 10 | 10 | 300000 | 3 | 0 | 0.5724654 | 2.095749 | 0.2521182 | 175.324 | 96.25943
device-6 | 10 | 10 | 500000 | 3 | 0 | 0.606101 | 2.110278 | 0.3479509 | 157.251 | 227.6763
device-6 | 10 | 10 | 1000000 | 3 | 0 | 0.6020342 | 2.161861 | 0.5551072 | 112.1577 | 620.4258
device-6 | 10^2 | 100 | 1000000 | 1.5 | 0 | 0.2669682 | 0.03306135 | 0.02092658 | 134.7865 | 10.06778
device-6 | 10^2 | 100 | 1000000 | 2 | 0 | 0.2251794 | 1.472549 | 0.01742494 | 154.7108 | 12.24431
device-6 | 10^2 | 100 | 1000000 | 2.5 | 0 | 0.2410056 | 1.754589 | 0.01425053 | 173.3272 | 14.40341
device-6 | 10^2 | 100 | 1000 | 3 | 0 |  | -0.1174661 | 0.9028909 | 199.597 | 4.116424
device-6 | 10^2 | 100 | 10000 | 3 | 0 |  | -0.1264528 | 0.2104991 | 193.6819 | 5.043823
device-6 | 10^2 | 100 | 50000 | 3 | 0 | 0.2338079 | 1.982403 | 0.1390897 | 189.6316 | 8.633718
device-6 | 10^2 | 100 | 100000 | 3 | 0 | 0.3118138 | 1.912319 | 0.1492733 | 186.3845 | 17.36374
device-6 | 10^2 | 100 | 100000 | 3 | 1 | 0.2301686 | 1.820521 | 0.1468034 | 183.5976 | 17.4651
device-6 | 10^2 | 100 | 300000 | 3 | 0 | 0.371897 | 1.952734 | 0.2698879 | 172.7572 | 95.50856
device-6 | 10^2 | 100 | 500000 | 3 | 0 | 0.3956462 | 1.983451 | 0.381218 | 155.8303 | 220.9866
device-6 | 10^2 | 100 | 1000000 | 3 | 0 | 0.3982453 | 2.030079 | 0.5810628 | 113.6202 | 605.7525
device-6 | 10^3 | 1000 | 1000000 | 1.5 | 0 | -0.07904329 | -0.4005662 | 0.05894714 | 113.9237 | 34.66493
device-6 | 10^3 | 1000 | 1000000 | 2 | 0 | 0.0158556 | 0.2432654 | 0.05823389 | 139.6778 | 43.77552
device-6 | 10^3 | 1000 | 1000000 | 2.5 | 0 | 0.002745923 | 1.303728 | 0.06102545 | 155.83 | 60.75669
device-6 | 10^3 | 1000 | 1000 | 3 | 0 |  | 0.1975168 | 10.71492 | 331.10335 | 76.97255
device-6 | 10^3 | 1000 | 10000 | 3 | 0 |  | 0.09495497 | 4.371496 | 185.6231 | 78.65341
device-6 | 10^3 | 1000 | 50000 | 3 | 0 | -0.3428178 | 2.49589 | 1.038938 | 162.415 | 81.45911
device-6 | 10^3 | 1000 | 100000 | 3 | 0 | -0.02119617 | 1.407111 | 0.7085152 | 159.3796 | 89.22824
device-6 | 10^3 | 1000 | 100000 | 3 | 1 | -0.04897315 | 1.429378 | 0.687819 | 159.8572 | 88.24615
device-6 | 10^3 | 1000 | 300000 | 3 | 0 | 0.01626934 | 1.404353 | 0.5119526 | 149.2687 | 151.0621
device-6 | 10^3 | 1000 | 500000 | 3 | 0 | 0.0103632 | 1.383073 | 0.5492546 | 137.19 | 252.9438
device-6 | 10^3 | 1000 | 1000000 | 3 | 0 | -0.007452378 | 1.387667 | 0.7308845 | 104.8343 | 587.7979
device-6 | 10^4 | 10000 | 1000000 | 1.5 | 0 |  | -0.5351027 | 0.08365702 | 71.39176 | 50.34022
device-6 | 10^4 | 10000 | 1000000 | 2 | 0 | -0.07020718 | -0.2849176 | 0.08498078 | 119.5488 | 57.337
device-6 | 10^4 | 10000 | 1000000 | 2.5 | 0 | -0.131525 | 0.4087877 | 0.08456177 | 137.1928 | 69.1332
device-6 | 10^4 | 10000 | 1000 | 3 | 0 |  | -0.02681546 | 11.46505 | 337.4138375 | 85.98195
device-6 | 10^4 | 10000 | 10000 | 3 | 0 |  | 0.01432833 | 4.402125 | 157.3623 | 91.85625
device-6 | 10^4 | 10000 | 50000 | 3 | 0 |  | 0.2079061 | 1.325193 | 143.6162 | 97.96367
device-6 | 10^4 | 10000 | 100000 | 3 | 0 | -0.154738 | 0.7074053 | 0.9519762 | 139.1655 | 105.7802
device-6 | 10^4 | 10000 | 100000 | 3 | 1 | -0.148026 | 0.6517805 | 0.9472738 | 137.966 | 106.8744
device-6 | 10^4 | 10000 | 300000 | 3 | 0 | -0.1935065 | 0.7106291 | 0.6811123 | 129.5473 | 158.1919
device-6 | 10^4 | 10000 | 500000 | 3 | 0 | -0.2052983 | 0.7077625 | 0.6821688 | 119.464 | 241.589
device-6 | 10^4 | 10000 | 1000000 | 3 | 0 | -0.2257761 | 0.7079375 | 0.8602116 | 94.22935 | 521.9445
device-7 | pristine | 0.5 | 1000000 | 1.5 | 0 | 0.6301931 | 1.128117 | 0.01464349 | 144.7778 | 9.355802
device-7 | pristine | 0.5 | 1000000 | 2 | 0 | 0.5905202 | 1.89167 | 0.01087934 | 167.4797 | 10.53102
device-7 | pristine | 0.5 | 1000000 | 2.5 | 0 | 0.6289374 | 2.093359 | 0.01031232 | 183.5393 | 11.81169
device-7 | pristine | 0.5 | 1000 | 3 | 0 |  | -0.09753392 | 0.2541218 | 208.1309 | 0.8356145
device-7 | pristine | 0.5 | 10000 | 3 | 0 | 0.1141494 | 2.486695 | 0.1049838 | 198.9825 | 1.197439
device-7 | pristine | 0.5 | 50000 | 3 | 0 | 0.6925845 | 2.22837 | 0.0835547 | 194.8207 | 4.542734
device-7 | pristine | 0.5 | 100000 | 3 | 0 | 0.7024605 | 2.237864 | 0.1054175 | 191.827 | 12.91722
device-7 | pristine | 0.5 | 100000 | 3 | 1 | 0.5988909 | 2.157009 | 0.105249 | 190.53 | 12.88006
device-7 | pristine | 0.5 | 300000 | 3 | 0 | 0.7637183 | 2.230967 | 0.2160504 | 179.8082 | 88.28222
device-7 | pristine | 0.5 | 500000 | 3 | 0 | 0.8031639 | 2.225358 | 0.2952596 | 164.194 | 213.5341
device-7 | pristine | 0.5 | 1000000 | 3 | 0 | 0.7478463 | 2.247747 | 0.4828565 | 123.0994 | 613.6213
device-7 | 1 | 1 | 1000000 | 1.5 | 0 | 0.5577348 | 0.6841013 | 0.03336273 | 142.6854 | 22.10559
device-7 | 1 | 1 | 1000000 | 2 | 0 | 0.5065817 | 1.772418 | 0.0341368 | 161.3163 | 40.20927
device-7 | 1 | 1 | 1000000 | 2.5 | 0 | 0.5403793 | 2.027224 | 0.05280893 | 172.4421 | 79.00037
device-7 | 1 | 1 | 1000 | 3 | 0 |  | 0.1669617 | 9.666819 | 486.8033 | 91.01485
device-7 | 1 | 1 | 10000 | 3 | 0 |  | 0.1717016 | 4.698771 | 191.6821 | 96.46384
device-7 | 1 | 1 | 50000 | 3 | 0 | 0.4957509 | 2.232169 | 1.070144 | 178.5489 | 99.35252
device-7 | 1 | 1 | 100000 | 3 | 0 |  |  | 0.6294792 | 175.6328 | 108.8125
device-7 | 1 | 1 | 100000 | 3 | 1 |  |  | 0.6594236 | 174.7272 | 112.1602
device-7 | 1 | 1 | 300000 | 3 | 0 | 0.7108125 | 2.154631 | 0.4810961 | 164.9982 | 177.7785
device-7 | 1 | 1 | 500000 | 3 | 0 | 0.7396399 | 2.157085 | 0.5011047 | 151.3517 | 291.9495
device-7 | 1 | 1 | 1000000 | 3 | 0 | 0.7571769 | 2.182 | 0.628676 | 113.959 | 667.2915
device-7 | 10 | 10 | 1000000 | 1.5 | 0 | 0.4992335 | 0.4376082 | 0.03945206 | 141.7518 | 20.23139
device-7 | 10 | 10 | 1000000 | 2 | 0 | 0.4334063 | 1.655915 | 0.03555359 | 159.1244 | 35.62026
device-7 | 10 | 10 | 1000000 | 2.5 | 0 | 0.4750792 | 1.974904 | 0.05065371 | 172.0099 | 67.74579
device-7 | 10 | 10 | 1000 | 3 | 0 |  | 0.2019355 | 9.409446 | 402.7433 | 82.80537
device-7 | 10 | 10 | 10000 | 3 | 0 |  | 0.133569 | 4.80144 | 188.6112 | 86.3335
device-7 | 10 | 10 | 50000 | 3 | 0 | 0.4690968 | 2.165047 | 1.09512 | 179.1549 | 89.88876
device-7 | 10 | 10 | 100000 | 3 | 0 |  |  | 0.6351849 | 176.7969 | 95.3309
device-7 | 10 | 10 | 100000 | 3 | 1 |  |  | 0.6345253 | 176.7711 | 92.13875
device-7 | 10 | 10 | 300000 | 3 | 0 | 0.6351216 | 2.11992 | 0.4813255 | 165.8949 | 166.4544
device-7 | 10 | 10 | 500000 | 3 | 0 | 0.6720763 | 2.124594 | 0.5161155 | 152.1635 | 281.2563
device-7 | 10 | 10 | 1000000 | 3 | 0 | 0.6978573 | 2.150338 | 0.6452318 | 114.8039 | 656.2864
device-7 | 10^2 | 100 | 1000000 | 1.5 | 0 | 0.3207717 | 0.1092593 | 0.0504148 | 137.6475 | 20.57005
device-7 | 10^2 | 100 | 1000000 | 2 | 0 | 0.289939 | 1.191442 | 0.04099826 | 154.1354 | 35.21344
device-7 | 10^2 | 100 | 1000000 | 2.5 | 0 | 0.3210211 | 1.797186 | 0.05500896 | 168.1513 | 62.72081
device-7 | 10^2 | 100 | 1000 | 3 | 0 |  | 0.4094766 | 9.017415 | 385.1255 | 73.39804
device-7 | 10^2 | 100 | 10000 | 3 | 0 |  | 0.2007695 | 4.649715 | 192.2115 | 75.09801
device-7 | 10^2 | 100 | 50000 | 3 | 0 | 0.2880664 | 2.07947 | 1.063013 | 179.4186 | 79.21954
device-7 | 10^2 | 100 | 100000 | 3 | 0 | 0.348372 | 1.983971 | 0.6660328 | 176.3021 | 86.91751
device-7 | 10^2 | 100 | 100000 | 3 | 1 | 0.3062084 | 1.895018 | 0.6477943 | 174.5645 | 87.3155
device-7 | 10^2 | 100 | 300000 | 3 | 0 | 0.4601417 | 2.016802 | 0.488667 | 165.1862 | 156.1507
device-7 | 10^2 | 100 | 500000 | 3 | 0 | 0.4917431 | 2.024509 | 0.5317444 | 151.346 | 270.2915
device-7 | 10^2 | 100 | 1000000 | 3 | 0 | 0.5311547 | 2.065507 | 0.6764708 | 114.5305 | 641.9943
device-7 | 10^3 | 1000 | 1000000 | 1.5 | 0 | -0.08550063 | -0.283897 | 0.08658708 | 131.8488 | 53.67345
device-7 | 10^3 | 1000 | 1000000 | 2 | 0 | 0.06648465 | 0.005771909 | 0.1031913 | 147.7586 | 85.34684
device-7 | 10^3 | 1000 | 1000000 | 2.5 | 0 | 0.03846822 | 1.029927 | 0.1259779 | 154.0157 | 128.1739
device-7 | 10^3 | 1000 | 1000 | 3 | 0 |  | 0.2617562 | 14.0585 | 1105.0155 | 165.0093
device-7 | 10^3 | 1000 | 10000 | 3 | 0 |  | 0.09756854 | 8.240712 | 197.2464 | 165.2298
device-7 | 10^3 | 1000 | 50000 | 3 | 0 |  | 0.1018721 | 2.873548 | 157.8144 | 169.1533
device-7 | 10^3 | 1000 | 100000 | 3 | 0 | -0.02696097 | 1.619001 | 1.601197 | 153.1383 | 176.208
device-7 | 10^3 | 1000 | 100000 | 3 | 1 | -0.02344189 | 1.619894 | 1.591419 | 153.5919 | 172.6946
device-7 | 10^3 | 1000 | 300000 | 3 | 0 | 0.1459431 | 1.61387 | 0.8495058 | 144.3177 | 231.3067
device-7 | 10^3 | 1000 | 500000 | 3 | 0 | 0.1716421 | 1.624039 | 0.7949078 | 134.3322 | 324.9026
device-7 | 10^3 | 1000 | 1000000 | 3 | 0 | 0.2309243 | 1.579084 | 0.916211 | 105.9802 | 650.9168
device-7 | 10^4 | 10000 | 1000000 | 1.5 | 0 | -0.1262235 | -0.5505717 | 0.1061172 | 102.95458 | 57.90593
device-7 | 10^4 | 10000 | 1000000 | 2 | 0 | -0.1342264 | -0.5191748 | 0.1048183 | 132.7865 | 79.88621
device-7 | 10^4 | 10000 | 1000000 | 2.5 | 0 | -0.2061974 | -0.3005717 | 0.1279596 | 141.1297 | 118.1207
device-7 | 10^4 | 10000 | 1000 | 3 | 0 |  | 0.1130672 | 14.06464 | 1006.243 | 146.4254
device-7 | 10^4 | 10000 | 10000 | 3 | 0 |  | 0.03098672 | 7.903861 | 177.5741 | 155.2674
device-7 | 10^4 | 10000 | 50000 | 3 | 0 |  | 0.05166603 | 2.866332 | 146.7244 | 159.9181
device-7 | 10^4 | 10000 | 100000 | 3 | 0 | -0.2606834 | -0.2168608 | 1.577047 | 142.3861 | 166.4987
device-7 | 10^4 | 10000 | 100000 | 3 | 1 | -0.2729449 | -0.2262999 | 1.587667 | 142.3982 | 165.8984
device-7 | 10^4 | 10000 | 300000 | 3 | 0 | -0.2811452 | -0.09134516 | 0.920652 | 133.8404 | 216.5946
device-7 | 10^4 | 10000 | 500000 | 3 | 0 | -0.2750509 | -0.1030424 | 0.8693906 | 124.8593 | 301.354
device-7 | 10^4 | 10000 | 1000000 | 3 | 0 | -0.2808354 | 0.01372826 | 0.9199083 | 100.9183 | 595.8233
device-7 | 10^5 | 100000 | 1000000 | 1.5 | 0 |  | -0.6092794 | 0.1403316 | 86.8621 | 74.24763
device-7 | 10^5 | 100000 | 1000000 | 2 | 0 | -0.03603074 | -0.527839 | 0.1396406 | 130.1509 | 98.80894
device-7 | 10^5 | 100000 | 1000000 | 2.5 | 0 | -0.05842264 | -0.09842391 | 0.1578926 | 143.9029 | 135.1441
device-7 | 10^5 | 100000 | 1000 | 3 | 0 |  | 0.001894985 | 14.83209 | 1000.1758 | 169.5494
device-7 | 10^5 | 100000 | 10000 | 3 | 0 |  | 0.01203778 | 7.280282 | 178.7437 | 178.4903
device-7 | 10^5 | 100000 | 50000 | 3 | 0 |  | 0.07278075 | 3.62336 | 144.361 | 186.026
device-7 | 10^5 | 100000 | 100000 | 3 | 0 |  | 0.1252133 | 2.099795 | 138.8498 | 194.8312
device-7 | 10^5 | 100000 | 100000 | 3 | 1 |  | 0.1104774 | 2.112848 | 138.8492 | 196.194
device-7 | 10^5 | 100000 | 300000 | 3 | 0 | -0.1135448 | -0.3359338 | 1.158101 | 126.0033 | 253.4245
device-7 | 10^5 | 100000 | 500000 | 3 | 0 | -0.1157212 | -0.2995454 | 1.142108 | 113.0351 | 341.735
device-7 | 10^5 | 100000 | 1000000 | 3 | 0 | -0.1279853 | -0.4010201 | 1.228479 | 85.07902 | 608.897